## ZR0860
dcr
DATE | 2026-06-25 |  |  | WASH.CODE |  | ZR.0860
FINISHER:CODE | [5 empty] | DRYPROCESS.AND WET PROCES
MODEL:CODE | 8307/047-B
SAP CODE | 6001235
FABRIC:MILL | BOSSA
FABRIC:CODE | HUMILIS TRUEBLUE
ROLL:CODE
QUANTITY
UNITS | 3
TYPE MACHINE
Creator | E
COMMENTS:
MR.ERDEM |  |  |  | WASH:SUPERVISOR
| E | of | 1 |  |  |  | Supplier | PH Value
ACTION | TIME | TEMP | Liters | AMT | UNITS | Chemicals
WASH AS TARGET
RIGIT DRY RANDOM
RANDOM (DRY) | 15 |  |  | 28 | GR/LT | PERMANGANATE
FIBERS EXTRACT 70 RPM 1' |  |  |  | 3.5 | GR/LT | A.ACID
|  |  |  | 25 | PCS | FIBERS
NAORALIZE | 5 | 45 |  | 2 | GR/LT | TMS PLUS
|  |  |  | 2 | GR/LT | ROYACTIVEX KS
|  |  |  | 1 | GR/LT | AC.ACID
RINSE X 2
TINT | 3 | 45 | 100 | 60 | ML | BROWN GGL
|  |  |  | 20 | ML | BROWN BL
RINSE | 2 | RT |  | 10 | ML | ORANGE
|  |  |  | 20 | ML | BLACK
|  |  |  | 100 | G | SALT
SOFT | 1 | RT | 100 | 500 | ML | ROROSFT NYI
EXTRACT & DRYER

## TRIAL
dcr
DATE | 2026-06-25 |  |  | WASH.CODE |  | ZR.0860
FINISHER:CODE | [5 empty] | DRYPROCESS.AND WET PROCES
MODEL:CODE | 8307/047-B
SAP CODE | 6001235
FABRIC:MILL | BOSSA
FABRIC:CODE | HUMILIS TRUEBLUE
ROLL:CODE
QUANTITY
UNITS | 3
TYPE MACHINE
Creator | E
COMMENTS:
MR.ERDEM |  |  |  | WASH:SUPERVISOR
| E | of | 1 |  |  |  | Supplier | PH Value
ACTION | TIME | TEMP | Liters | AMT | UNITS | Chemicals
WASH ASPER TARGET
DESIZE | 5 | 40 | 100 | 100 | GRM | ROSPERSE
RINSE | 2 | RT | 100 | 100 | GRM | ALPHA AMYLASE-LAVA ZYME AEN 01 %2
ENZYME WASH | 15 | 40 | 30 | 2 | GR/LT | BNG
|  |  |  | 1 | GR/LT | DISPERS
RINSE X2 | 1 | RT
RANDOM PROCESS
RANDOM PROCESS |  |  |  | 500 | ML | HYPO
|  |  |  | 12 |  | TOWELS
|  |  |  | 200 | GRM | PERMENGANATE
NEUTRALIZATION | 5 | 40 | 100 | 100 | GRM | ROYACTIVEX KS
RINSE X3 | 2 | RT
TINT | 3 | 55 | 100 | 20 | ML | BROWN GGL
|  |  |  | 20 | ML | BROWN BL
RINSE | 2 | RT |  | 15 | ML | BLACK
|  |  |  | 100 | G | SALT
SOFT | 1 | RT | 100 | 500 | ML | ROROSFT NYI
EXTRACT & DRYER