## SABLON
dcr
DATE | 2026-06-25 |  |  | WASH.CODE |  | ZR.0861
FINISHER:CODE | [5 empty] | DRYPROCESS.AND WET PROCES
MODEL:CODE | THE PREPPY TURNED UP PATCHWORK
SAP CODE | 6001240
FABRIC:MILL | DNM
FABRIC:CODE | PROVENCE BLACK OD BLACK PROVENCE BLACK
ROLL:CODE
QUANTITY | 3
UNITS
TYPE MACHINE
Creator | E
COMMENTS:
MR.ERDEM |  |  |  | WASH:SUPERVISOR |  | BILAL
| E | of | 1 |  |  |  | Supplier | PH Value
ACTION | TIME | TEMP | Liters | AMT | UNITS | Chemicals
HANDSAND (400) | WASH ASPER TARGET
LASER WHISKER
LASER HANDSAND
DESIZE | 5 | 40 |  | 3 | GR/LT | ROYA FX
|  |  |  | 500 | GR | SALT
NO RINSE
STONE WASH | 10 | 40 | 40 | 1 | GRM | ROYA ENZYM SC750
|  |  |  | 1 | GRM | DENIM COL CMA T 7330 %1
|  |  |  | 15 | K/G | OLD STONE
RINSE X3 | 3 | RT
GRINDING
PP.SPRAY
HYPO/PP SPRAY |  |  |  |  | GRM | PERMENGANATE | NOT WORKED
[5 empty] | GRM | HYPO
[5 empty] | GRM | WATER
NEUTRALIZATION |  |  |  |  | GRM | ROYACTIVEX KS
RINSE X3 | 2 | RT
PEROXIDE BLEACH |  |  |  | 2 | GR/LT | NEAR CAND OP EXTRA | NOT WORKED
RINSE | 2 | RT
TINT | 3 | 40 | 80 | 3 | ML | BROWN G
|  |  |  | 100 | GR | SALT
SOFT |  | RT |  | 500 | K/G | ANTI OZON SOOFT
EXTRACT & DRYER