## SABLON
dcr
DATE | 2026-06-25 |  |  | WASH.CODE |  | ZR.0862
FINISHER:CODE | [5 empty] | DRYPROCESS.AND WET PROCES
MODEL:CODE | 8307/047
SAP CODE | 6001229
FABRIC:MILL | BOSSA
FABRIC:CODE | PORSCHE MESOBLUE
ROLL:CODE
QUANTITY
UNITS
TYPE MACHINE
Creator | E
COMMENTS:
MR.ERDEM |  |  |  | WASH:SUPERVISOR |  | BILAL
| E | of | 1 |  |  |  | Supplier | PH Value
ACTION | TIME | TEMP | Liters | AMT | UNITS | Chemicals
WASH ASPER TARGET
MACHIN REZIN |  |  |  | 300 | GR/LT | RFF PLUS
|  |  |  | 50 | GR/LT | KBC
|  |  |  | 100 | GR/LT | U41
OVEN | 20 | 140
WHISKER
HANDSAND
DESIZE | 5 | 40 |  | 2 | GRM | LUBRICENT %2
DRAIN | 1 | RT |  | 2 | GRM | ALPHA AMYLASE-LAVA ZYME AEN 01 %2
SW | 10 | RT |  | 3 | KG | OLD STONE
|  |  |  | 1 | GR/LT | DISPERS
|  |  |  | 1 | GR/LT | SC750
WASH | 3 | RT | 100 | 100 | GRM | SODA ASH
RINSE X3 | 3 | RT
HYPO/BLEACH | 3 | RT | 100 | 500 | GRM | HYPO
RINSE | 2 | RT |  |  | GRM | COUSTIC SODA
NEUTRALIZATION | 5 | 2 | 100 | 100 | GRM | ROYACTIVEX KS
RINSE | 2 | RT
PP.SPRAY
PP SPRAY |  |  |  | 5 | GRM | PERMENGANATE
DRY BRUSH |  |  |  | 5 | GRM | ACTIVATOR
[5 empty] | GRM | WATER
NEUTRALIZATION | 5 | 2 | 100 | 100 | GRM | ROYACTIVEX KS
RINSE | 2 | RT
BIOPOLISHING |  |  |  | 2 | GR/LT | LAVA CELL BNG
|  |  |  | 1 | GR/LT | A.ACID. PH/55
RINSE | 2 | RT
WASH TINT | 5 | 45 | 100 | 4 | M/L | BROWN.G
|  |  |  | 2 | M/L | ORANGE
DRAIN |  |  |  |  | GRM | SALT %10
SPRAY PIGMENT LOCAL |  |  |  | 0.5 | GR | BROWN
|  |  |  | 0.5 | GR | YELLOW
|  |  |  | 1 | GR | ORANGE
|  |  |  | 50 | GR | NFA
|  |  |  | 950 | GR | WATER