## SABLON
dcr
DATE | 2026-06-27 |  |  | WASH.CODE |  | ZR.0864
FINISHER:CODE | [5 empty] | DRYPROCESS.AND WET PROCES
MODEL:CODE | ZW6-F26-027
SAP CODE | 6001218
FABRIC:MILL | ISKO
FABRIC:CODE | ISK-62576 TUCKER
ROLL:CODE
QUANTITY | 1
UNITS
TYPE MACHINE
Creator | E
COMMENTS:
MR.ERDEM |  |  |  | WASH:SUPERVISOR |  | BILAL
| E | of | 1 |  |  |  | Supplier | PH Value
ACTION | TIME | TEMP | Liters | AMT | UNITS | Chemicals
LASER WHISKER | WASH ASPER TARGET
LASER HANDSAND
DESIZE |  |  |  |  | GRM | LUBRICENT %2
DRAIN | 1 | RT |  |  | GRM | ALPHA AMYLASE-LAVA ZYME AEN 01 %2
ENZYM WASH |  | 55 |  | 2 | GR/LT | NTE
RINSE X1 | 1 | 50 |  | 1 | GR/LT | TMS PLUS
DARIN | 1 | RT
PP.SPRAY
HYPO/PP SPRAY |  |  |  |  | GRM | PERMENGANATE
[5 empty] | GRM | HYPO
[5 empty] | GRM | WATER
NEUTRALIZATION |  |  |  |  | GRM | ROYACTIVEX KS
RINSE X3 | 2 | RT
BIOPOLISHING |  |  |  |  | GRM | LAVA CELL BNG
[5 empty] | GRM | A.ACID. PH/55
RINSE | 2 | RT
SOFT |  | RT |  | 500 | K/G | ANTI OZON SOOFT
EXTRACT & DRYER