## SABLON
dcr
DATE | 2026-06-28 |  |  | WASH.CODE |  | ZR.0865
FINISHER:CODE | [5 empty] | DRYPROCESS.AND WET PROCES
MODEL:CODE | 8307/047-A
SAP CODE | 6001234
FABRIC:MILL | DNM
FABRIC:CODE | Corvette black
ROLL:CODE
QUANTITY | 3
UNITS
TYPE MACHINE
Creator | E
COMMENTS:
MR.ERDEM |  |  |  | WASH:SUPERVISOR |  | BILAL
| E | of | 1 |  |  |  | Supplier | PH Value
ACTION | TIME | TEMP | Liters | AMT | UNITS | Chemicals
WASH ASPER TARGET
HANDSAND A/O
DESIZE | 10 | 50 | 100 | 2 | GR/LT | LUBRICANT
|  |  |  | 2 | GR/LT | ALPHA AMYLASE-LAVA ZYME AEN
|  |  |  | 500 | GR | SOFT
STONE WASH | 20 | 40 | 40 | 1 | GRM | ROYA ENZYM SC750
[5 empty] | GRM | TMS PLUS
|  |  |  | 10 | K/G | OLD STONE
RINSE X3 | 3 | RT
CLEAN WASH | 3 | RT | 60 | 2 | GR/LT | SODA ASH
|  |  |  | 2 | GR/LT | TMS PLUS
PEROXIDE BLEACH |  |  |  |  | GRM | PEROXIDE
RINSE | 2 | RT |  |  | GRM | CSB POWDER
PP.SPRAY
HYPO/PP SPRAY |  |  |  |  | GRM | PERMENGANATE
[5 empty] | GRM | HYPO
[5 empty] | GRM | WATER
NEUTRALIZATION | 3 |  | 40 | 100 | GRM | ROYACTIVEX KS
RINSE X3 | 2 | RT | 60
BIOPOLISHING | 7 | 45 | 40 | 40 | GRM | LAVA CELL BNG
|  |  |  | 10 | GRM | A.ACID. PH/55
RINSE | 2 | RT | 60
WASH TINT | 3 | 45 | 40 | 4 | M/L | BROWN.G
|  |  |  | 1 | M/L | BROWN B
DRAIN |  |  |  | 200 | GRM | SALT %10
SOFT | 1 | RT |  | 300 | GR | ANTI OZON SOOFT
EXTRACT & DRYER
SPRAY DIRTY LOCAL PEMANT
|  |  |  | 0.1 | GRM | BROWN
|  |  |  | 0.5 | GRM | YELLOW
|  |  |  | 0.1 | GRM | ORANGE
OVEN