## SABLON
dcr
DATE | 2026-07-05 |  |  | WASH.CODE |  | ZR.0867
FINISHER:CODE | Free Dev |  |  |  |  | DRYPROCESS.AND WET PROCES
MODEL:CODE | MARINE SS24
SAP CODE | 6001163
FABRIC:MILL | KIPAS
FABRIC:CODE | BCI VIOLANTEBLUE STR - XFIX
ROLL:CODE
QUANTITY | 1
UNITS
TYPE MACHINE
Creator | E
COMMENTS:
MR.ERDEM |  |  |  | WASH:SUPERVISOR |  | BILAL
| E | of | 1 |  |  |  | Supplier | PH Value
ACTION | TIME | TEMP | Liters | AMT | UNITS | Chemicals
WASH ASPER
RIGIT DRY RANDOM
RANDOM (DRY) | 15 |  |  | 28 | GR/LT | PERMANGANATE
FIBERS EXTRACT 70 RPM 1' |  |  |  | 3.5 | GR/LT | A.ACID
|  |  |  | 20 | PCS | FIBERS
NAORALIZE | 5 | 45 |  | 2 | GR/LT | TMS PLUS
|  |  |  | 2 | GR/LT | ROYACTIVEX KS
|  |  |  | 1 | GR/LT | AC.ACID
RINSE X 3
TINT | 3 | 40 | 50 | 50 | ML | BROWN G
|  |  |  | 15 | ML | BROWN B
|  |  |  | 10 | ML | BLACK
|  |  |  | 13 |  | ORANGE
|  |  |  | 500 | GR | SALT
SOFT | 2 |  |  | 200 | GR | SOFT OZON