## SABLON
dcr
DATE | 2026-07-06 |  |  | WASH.CODE |  | ZR.0868
FINISHER:CODE | [5 empty] | DRYPROCESS.AND WET PROCES
MODEL:CODE | ZW6-F-26-032-2
SAP CODE | 6001242
FABRIC:MILL | DNM
FABRIC:CODE | Luigi QUARTZBLUE
ROLL:CODE
QUANTITY | 1
UNITS
TYPE MACHINE
Creator | E
COMMENTS:
MR.ERDEM |  |  |  | WASH:SUPERVISOR |  | BILAL
| E | of | 1 |  |  |  | Supplier | PH Value
ACTION | TIME | TEMP | Liters | AMT | UNITS | Chemicals
WASH ASPER TARGET
DESIZE |  |  |  |  | GRM | LUBRICENT %2
DRAIN | 1 | RT |  |  | GRM | ALPHA AMYLASE-LAVA ZYME AEN 01 %2
STONE WASH | 30 | 40 |  | 1 | GRM | ROYA ENZYM SC750
|  |  |  | 1 | GRM | DENIM COL CMA T 7330 %1
|  |  |  | 5 | K/G | OLD STONE
RINSE X3 | 3 | RT |  | 10 | K/G | NEW STONE
STONE WASH | 20 | 40 |  | 1 | GRM | ROYA ENZYM SC750
|  |  |  | 1 | GRM | DENIM COL CMA T 7330 %1
|  |  |  | 5 | K/G | OLD STONE
RINSE X3 | 3 | RT |  | 10 | K/G | NEW STONE
PP.SPRAY
HYPO/PP SPRAY |  |  |  |  | GRM | PERMENGANATE
[5 empty] | GRM | HYPO
[5 empty] | GRM | WATER
MOON WASH
MOON WASH | 20 |  |  | 1 | GRM | PERMENGANATE
|  |  |  | 10 | K.G | STONE
|  |  |  | 1 | LT | WATER
NEUTRALIZATION | 5 | 40 |  | 1 | GR/LT | ROYACTIVEX KS
RINSE X3 | 2 | RT
BIOPOLISHING | 8 | RT |  | 2 | GR/LT | LAVA CELL BNG
[5 empty] | GRM | A.ACID. PH/55
RINSE | 2 | RT
PEROXIDE BLEACH | 5 | 50 |  | 5 | GR/LT | PEROXIDE
RINSE | 2 | RT |  | 5 | GR/LT | NEAR CAND OP EXTRA
BIOPOLISHING | 5 | 50 |  | 2 | GR/LT | NTE
[5 empty] | GRM | A.ACID. PH/55
RINSE | 2 | RT
WASH TINT | 5 | 45 |  | 1 | M/L | BROWN.G
DRAIN |  |  |  |  | GRM | SALT %10
SOFT |  | RT |  |  | K/G | ANTI OZON SOOFT
EXTRACT & DRYER