## SABLON
dcr
DATE | 2026-07-06 |  |  | WASH.CODE |  | ZR.0869
FINISHER:CODE | [5 empty] | DRYPROCESS.AND WET PROCES
MODEL:CODE | ZW6-F-26-032
SAP CODE | 6001241
FABRIC:MILL | DNM
FABRIC:CODE | LUIGI DEEPBLACK OD BLACK
ROLL:CODE
QUANTITY | 1
UNITS
TYPE MACHINE
Creator | E
COMMENTS:
MR.ERDEM |  |  |  | WASH:SUPERVISOR |  | BILAL
| E | of | 1 |  |  |  | Supplier | PH Value
ACTION | TIME | TEMP | Liters | AMT | UNITS | Chemicals
WHISKER | WASH ASPER TARGET
HANDSAND
TACKING
TIE EFFECT
STONE WASH | 10 | 40 | 40 | 2 | GR/LT | SC750
|  |  |  | 1 | GR/LT | TMS PLUS
|  |  |  | 10 | KG | NEW STONE
|  |  |  | 10 | KG | OLD STONE
REMOVE OUT
STONE WASH | 35 | 40 | 40 | 2 | GR/LT | SC750
|  |  |  | 1 | GR/LT | TMS PLUS
|  |  |  | 10 | KG | NEW STONE
|  |  |  | 10 | KG | OLD STONE
PP.SPRAY
HYPO/PP SPRAY |  |  |  |  | GRM | PERMENGANATE
[5 empty] | GRM | HYPO
[5 empty] | GRM | WATER
NEUTRALIZATION |  |  |  |  | GRM | ROYACTIVEX KS
RINSE X3 | 2 | RT
BIOPOLISHING | 10 | 45 |  | 2 | GRM | LAVA CELL BNG
[5 empty] | GRM | A.ACID. PH/55
RINSE | 2 | RT
SOFT |  | RT |  |  | K/G | ANTI OZON SOOFT
EXTRACT & DRYER
SILIKON SPRAY
OZON