## SABLON
dcr
DATE | 2026-07-07 |  |  | WASH.CODE |  | ZR.0871
FINISHER:CODE | DNM |  |  |  |  | DRYPROCESS.AND WET PROCES
MODEL:CODE | 8307/249
SAP CODE | 6001252
FABRIC:MILL | DNM
FABRIC:CODE | LONGANICA QUARTZBLUE
ROLL:CODE
QUANTITY | 3
UNITS
TYPE MACHINE
Creator | E
COMMENTS:
MR.ERDEM |  |  |  | WASH:SUPERVISOR |  | ATIF
| E | of | 1 |  |  |  | Supplier | PH Value
ACTION | TIME | TEMP | Liters | AMT | UNITS | Chemicals
WASH ASPER TARGET
DESIZE | 10 | 25 |  | 1 | GRM | LUBRICENT %2
DRAIN | 1 | RT |  | 1 | GRM | ALPHA AMYLASE-LAVA ZYME AEN 01 %2
FIX WASH | 5 | RT |  | 3 | GR/LT | ROYA FIX
ENZYM WASH | 15 | 40 | 60 | 1 | GR/LT | NTE
|  |  |  | 1 | GR/LT | TMS PLUS
HYPO/BLEACH | 2 | RT | 150 | 2 | GRM | HYPO
RINSE | 2 | RT |  | 50 | GRM | COUSTIC SODA
NEUTRALIZATION | 5 | RT | 100 | 100 | GRM | ROYACTIVEX KS
RINSE | 2 | RT
SOFT | 2 | RT |  | 300 | GR | ANTI OZON SOOFT
EXTRACT & DRYER |  |  |  | 200 | GR | NFA