## SABLON
dcr
DATE | 2026-07-11 |  |  | WASH.CODE |  | ZR.0872
FINISHER:CODE | Free Dev |  |  |  |  | DRYPROCESS.AND WET PROCES
MODEL:CODE | THE PREPPY TURNED UP PATCHWORK
SAP CODE | 6001260
FABRIC:MILL | DNM
FABRIC:CODE | PROVENCE BLACK OD BLACK PROVENCE BLACK
ROLL:CODE
QUANTITY | 2
UNITS
TYPE MACHINE
Creator | E
COMMENTS:
MR.ERDEM |  |  |  | WASH:SUPERVISOR |  | MEGDI
| E | of | 1 |  |  |  | Supplier | PH Value
ACTION | TIME | TEMP | Liters | AMT | UNITS | Chemicals
HANDSAND | WASH ASPER AS TARGET
LASER WHIKSER | LASER AS ZR0866
LASER HANDSAND
DESIZE | 10 | 40 | 100 | 100 | GRM | LUBRICENT %2
|  |  |  | 100 | GRM | DISPERS %0,5
|  |  |  | 100 | GRM | ALPHA AMYLASE-LAVA ZYME AEN 01 %2
RINSE X2 | 2 | RT | 150
EXTRACT & DRYER
ENZYME WASHING | 10 | 40 | 70 | 100 | GRM | NT
|  |  |  | 10 | K | OLD STONE
RINSE X1 | 1 | 50 | 100 | 100 | GRM | ROSPERSE
DRAIN | 1 | RT
FULL EXTRACT & DRY
PP SPRAY |  |  |  | 5 | GRM | PERMANGANAT
|  |  |  | 5 | GRM | HYPO
NEUTRALIZATION | 5 | 50 | 100 | 100 | GRM | ROYACTIVEX KS
RINSE | 2 | RT
BIOPOLISHING | 10 | 55 | 100 | 100 | GRM | LAVA CELL BNG
|  |  |  | 10 | GRM | A.ACID. PH/55
RINSE | 2 | RT | 150
SOFT | 1 | RT | 100 | 1 | K/G | ROSOFT NYI
EXTRACT & DRYER