## SABLON
dcr
DATE | 2026-07-11 |  |  | WASH.CODE |  | ZR.0873
FINISHER:CODE | FREE |  |  |  |  | DRYPROCESS.AND WET PROCES
MODEL:CODE | ZM1-06-26-06
SAP CODE | 6001244
FABRIC:MILL | DNM
FABRIC:CODE | Simon Atlatic blue
ROLL:CODE
QUANTITY
UNITS
TYPE MACHINE
Creator | E
COMMENTS:
MR.ERDEM |  |  |  | WASH:SUPERVISOR |  | MEGDI
| E | of | 1 |  |  |  | Supplier | PH Value
ACTION | TIME | TEMP | Liters | AMT | UNITS | Chemicals
WASH ASPER TARGET
DESIZE | 5 | 50 | 30 | 1 | GRM | LAVA SPERSE
RINSE X2 |  |  | 50 | 1 | GRM | LUBRICANT
|  |  |  | 1 | GRM | ROYA WET 1515
|  |  |  | 1 | KG | SOFT
COMBO ENZYM | 15 | 40 | 20 | 2 | GRM | ROYA ENZYMES
|  |  |  | 10 | K/G | NEW STONE
|  |  |  | 40 | GRM | BROWN GGL
RINSE |  | RT | 50 | 200 | GRM | SALT
HYPO/BLEACH |  | RT |  |  | GRM | HYPO
RINSE | 2 | RT |  |  | GRM | COUSTIC SODA
NEUTRALIZATION | 5 |  |  |  | GRM | ROYACTIVEX KS
RINSE | 2 | RT
SOFT |  | RT |  |  | K/G | ANTI OZON SOOFT
EXTRACT & DRYER