## SABLON
dcr
DATE | 2026-07-11 |  |  | WASH.CODE |  | ZR.0874
FINISHER:CODE | [5 empty] | DRYPROCESS.AND WET PROCES
MODEL:CODE | ZM1-06-26-05
SAP CODE | 6001248 / 6001272
FABRIC:MILL | DNM
FABRIC:CODE | THEOS ASHBLUE
ROLL:CODE
QUANTITY | 1
UNITS
TYPE MACHINE
Creator | E
COMMENTS:
MR.ERDEM |  |  |  | WASH:SUPERVISOR |  | MEGDI
| E | of | 1 |  |  |  | Supplier | PH Value
ACTION | TIME | TEMP | Liters | AMT | UNITS | Chemicals
H/S | WASH ASPER TARGET
TACKING
DESIZE |  |  |  |  | GRM | LUBRICENT %2
DRAIN | 1 | RT |  |  | GRM | ALPHA AMYLASE-LAVA ZYME AEN 01 %2
STONE WASH |  | 40 |  |  | GRM | ROYA ENZYM SC750
[5 empty] | GRM | DENIM COL CMA T 7330 %1
[5 empty] | K/G | OLD STONE
RINSE X3 | 3 | RT |  |  | K/G | NEW STONE
WASH |  |  |  |  | GRM | SODA ASH
RINSE X3 | 3 | RT
DRY / CHECK / MINNA TAKE IT
SAP 6001272
LASER WHISKER
LASER HANDSAND
HANSAND