## SABLON
dcr
DATE | 2026-07-14 |  |  | WASH.CODE |  | ZR.0876
FINISHER:CODE | DEVELOPMENT |  |  |  |  | DRYPROCESS.AND WET PROCES
MODEL:CODE | ANKLE RELAXED BASIC WINTER WASHES OPT 2
SAP CODE | 6001276
FABRIC:MILL | DNM
FABRIC:CODE | LONGANICA QUARTZBLUE
ROLL:CODE
QUANTITY | 3
UNITS
TYPE MACHINE
Creator | E
COMMENTS:
MR.ERDEM |  |  |  | WASH:SUPERVISOR |  | BILAL
| E | of | 1 |  |  |  | Supplier | PH Value
ACTION | TIME | TEMP | Liters | AMT | UNITS | Chemicals
HANDSAND | WASH ASPER TARGET
LASER WHSKER
LASER HANDSAND
DESIZE | 10 | 45 | 100 | 1 | GRM | LUBRICENT %2
DRAIN | 1 | RT |  | 1 | GRM | ALPHA AMYLASE-LAVA ZYME AEN 01 %2
LICRA PROCESS | 5 | 45 | 100 | 2 | GRM | PROTECTOR LY%4
WATER FREE ENZYME WASHING | 25 |  |  | 10 | GRM | ASUCELL WF
RINSE X1 | 1 | 50 |  | 150 | GRM | ASU WASH BOOSTER
DARIN | 1 | RT
WATER FREE ENZYME WASHING | 3 |  | 100 | 100 | GRM | ASUCELL WF
RINSE X3 | 3 | RT |  | 150 | GRM | ASU WASH BOOSTER
WASH | 3 |  | 100 | 100 | GRM | SODA ASH
RINSE X3 | 3 | RT
HYPO/BLEACH | 3 | RT | 100 | 2 | KG | HYPO
RINSE | 2 | RT |  | 50 | GRM | COUSTIC SODA
NEUTRALIZATION | 5 |  | 100 | 100 | GRM | ROYACTIVEX KS
RINSE | 2 | RT
OZON AKTIVATOR
WASH PROCESS | 5 | RT |  |  | GRM | INDYGO KAAN WATENOL NWA %20
DRAIN | 5 |  |  |  | K/G | WATER %80
EXTRACT:1 MUNITES | 1
OZON %30
PP.SPRAY
HYPO/PP SPRAY |  |  |  | 5 | GRM | PERMENGANATE
|  |  |  | 5 | GRM | ACTIVITOR
|  |  |  | 900 | GRM | WATER
NEUTRALIZATION | 3 |  | 100 | 100 | GRM | ROYACTIVEX KS
RINSE X3 | 2 | RT
PEROXIDE BLEACH | 5 |  |  | 1 | KG | PEROXIDE
RINSE | 2 | RT |  | 50 | GRM | NEAR CAND OP EXTRA
BIOPOLISHING | 8 |  | 100 | 1 | GRM | LAVA CELL BNG
|  |  |  | 0.5 | GRM | A.ACID. PH/55
RINSE | 2 | RT
WASH TINT | 3 | 45 |  | 5 | M/L | BROWN.G
|  |  |  | 2 | M/L | YELLOW
|  |  |  | 2 | M/L | ORANGE
DRAIN |  |  |  | 200 | GRM | SALT %10
SOFT | 2 | RT |  | 2 | K/G | ANTI OZON SOOFT
EXTRACT & DRYER