## SABLON
dcr
DATE | 2026-07-26 |  |  | WASH.CODE |  | ZR.0880
FINISHER:CODE | [5 empty] | DRYPROCESS.AND WET PROCES
MODEL:CODE | ZM1-06-26-08
SAP CODE | 6001262
FABRIC:MILL | DNM
FABRIC:CODE | Lebron silver grey od choco
ROLL:CODE
QUANTITY | 1
UNITS
TYPE MACHINE
Creator | E
COMMENTS:
MR.ERDEM |  |  |  | WASH:SUPERVISOR |  | BILAL
| E | of | 1 |  |  |  | Supplier | PH Value
ACTION | TIME | TEMP | Liters | AMT | UNITS | Chemicals
WHISKER | WASH AS SWACTH
HANDSAND
TACING
NET | M
DESIZE NET | 5 | RT |  | 1 | GRM | LUBRICENT %2
DRAIN | 1 | RT |  | 1 | GRM | TMS PLUS
STONE WASH NET | 5 | 40 |  | 1 | GRM | DENIM COL CMA T 7330 %1
|  |  |  | 10 | K/G | OLD STONE
|  |  |  | 10 | K/G | NEW STONE
| 3 | RT
REMOVE NET
STONE WASH |  | 40 |  | 1 | GRM | DENIM COL CMA T 7330 %1
|  |  |  | 10 | K/G | OLD STONE
|  |  |  | 10 | K/G | NEW STONE
| 3 | RT |  | 2 | GR/LT | SC750
REMOVE TACKING
STONE WASH |  | 40 |  | 1 | GRM | DENIM COL CMA T 7330 %1
|  |  |  | 10 | K/G | OLD STONE
|  |  |  | 10 | K/G | NEW STONE
| 3 | RT |  | 2 | GR/LT | SC750
PP.SPRAY
HYPO/PP SPRAY |  |  |  |  | GRM | PERMENGANATE
[5 empty] | GRM | WATER
NEUTRALIZATION |  |  |  |  | GRM | ROYACTIVEX KS
RINSE X3 | 2 | RT
BIOPOLISHING |  |  |  |  | GRM | LAVA CELL BNG
[5 empty] | GRM | A.ACID. PH/55
RINSE | 2 | RT
SOFT |  | RT |  |  | K/G | ANTI OZON SOOFT
EXTRACT & DRYER