## SABLON
dcr
DATE | 2026-07-30 |  |  | WASH.CODE |  | ZR.0882
FINISHER:CODE | [5 empty] | DRYPROCESS.AND WET PROCES
MODEL:CODE | THE ZW PLEATED BALLOON OPT 1
SAP CODE | 6001301
FABRIC:MILL | BOSSA
FABRIC:CODE | MD 7861-A WHALEBLUE
ROLL:CODE
QUANTITY | 1
UNITS
TYPE MACHINE
Creator | E
COMMENTS:
MR.ERDEM | WITH REZIN |  |  | WASH:SUPERVISOR |  | BILAL
| E | of | 1 |  |  |  | Supplier | PH Value
ACTION | TIME | TEMP | Liters | AMT | UNITS | Chemicals
WASH ASPER TARGET
MACHIN REZIN |  |  |  | 150 | GR | RFF PLUS
|  |  |  | 15 | GR | KBC
|  |  |  | 100 | GR | STARCH
|  |  |  | 750 | GR | WATER
OVEN | 20 | 140
WHISKER
HANDSAND + A/O
DESIZE | 5 | RT |  | 1 | GR/LT | TMS PLUS
DRAIN | 1 | RT
STONE WASH |  | 40 |  |  | GRM | ROYA ENZYM SC750
[5 empty] | GRM | DENIM COL CMA T 7330 %1
|  |  |  | 15 | K/G | OLD STONE
RINSE X3 | 3 | RT
DRY
PP.SPRAY
HYPO/PP SPRAY |  |  |  |  | GRM | PERMENGANATE
[5 empty] | GRM | ACT
[5 empty] | GRM | WATER
NEUTRALIZATION |  |  |  |  | GRM | ROYACTIVEX KS
RINSE X3 | 2 | RT
WASH TINT |  | 45 |  |  | M/L | BROWN.G
[5 empty] | M/L | BLACK
DRAIN |  |  |  |  | GRM | SALT %10
SPRAY LOCAL