## SABLON
dcr
DATE |  |  |  | WASH.CODE |  | ZR.0883
FINISHER:CODE | [5 empty] | DRYPROCESS.AND WET PROCES
MODEL:CODE | THE ZW PLEATED BALLOON OPT 1
SAP CODE | 6001300
FABRIC:MILL | DNM
FABRIC:CODE | Malaga top blue
ROLL:CODE
QUANTITY
UNITS
TYPE MACHINE
Creator | E
COMMENTS:
MR.ERDEM |  |  |  | WASH:SUPERVISOR |  | BILAL
| E | of | 1 |  |  |  | Supplier | PH Value
ACTION | TIME | TEMP | Liters | AMT | UNITS | Chemicals
LASER WHISKER | WASH ASPER TARGET
LASER HANDSAND
HANDSAND
DESIZE | 5 | RT |  | 1 | GR/LT | TMS PLUS
STONE WASH |  | 40 |  | 4 | GRM | ROYA ENZYM SC750
|  |  |  | 1 | GRM | DENIM COL CMA T 7330 %1
RX2 |  |  |  | 10 | K/G | OLD STONE
PP.SPRAY
HYPO/PP SPRAY |  |  |  |  | GRM | PERMENGANATE
[5 empty] | GRM | HYPO
[5 empty] | GRM | WATER
NEUTRALIZATION |  |  |  |  | GRM | ROYACTIVEX KS
RINSE X3 | 2 | RT
WASH TINT |  | 45 |  | 10 | M/L | BROWN.G
|  |  |  | 10 | M/L | BLACK
DRAIN |  |  |  |  | GRM | SALT %10
SPRAY LOCAL