## SABLON
dcr
DATE | 2026-07-30 |  |  | WASH.CODE |  | ZR.0887
FINISHER:CODE | [5 empty] | DRYPROCESS.AND WET PROCES
MODEL:CODE | ZW6-F-26-039
SAP CODE | 6001281
FABRIC:MILL | KIPAS
FABRIC:CODE | BCI VIOLANTE BLUE STR-X FIX
ROLL:CODE
QUANTITY | 2
UNITS
TYPE MACHINE
Creator | E
COMMENTS:
MR.ERDEM | MID |  |  | WASH:SUPERVISOR |  | BILAL
| E | of | 1 |  |  |  | Supplier | PH Value
ACTION | TIME | TEMP | Liters | AMT | UNITS | Chemicals
LASER WHISKER
LASER HANDSAND
HANDSAND
LICRA PROCESS | 5 | 45 |  |  | GRM | PROTECTOR LY%4
DESIZE | 20 | 60 |  | 5 | GRM | COUSTIC SODA
DRAIN | 1 | RT |  | 1 | GRM | TMS PLUS
RX3
RINSE | 2 |  |  | 0.5 | GR/LT | A.ACID
RX2
DESIZE | 10 | 60 |  |  | GRM | LUBRICENT %2
DRAIN | 1 | RT |  |  | GRM | ALPHA AMYLASE-LAVA ZYME AEN 01 %2
LICRA PROCESS |  | 45 |  |  | GRM | PROTECTOR LY%4
STONE WASH | 20 | 50 |  | 2 | GRM | NTE
|  |  |  | 1 | GRM | DENIM COL CMA T 7330 %1
|  |  |  | 10 | K/G | OLD STONE
RINSE X3 | 3 | RT |  | 2 | KG | KKT POWDER
STONE WASH | 20 | 50 |  | 2 | GRM | NTE
|  |  |  | 1 | GRM | DENIM COL CMA T 7330 %1
|  |  |  | 10 | K/G | OLD STONE
RINSE X3 | 3 | RT |  | 2 | KG | KKT POWDER
WASH |  |  |  |  | GRM | SODA ASH
RINSE X3 | 3 | RT
HYPO/BLEACH |  | RT |  |  | GRM | HYPO
RINSE | 2 | RT |  |  | GRM | COUSTIC SODA
NEUTRALIZATION | 5 |  |  |  | GRM | ROYACTIVEX KS
RINSE | 2 | RT
PP.SPRAY
HYPO/PP SPRAY |  |  |  |  | GRM | PERMENGANATE
[5 empty] | GRM | HYPO
[5 empty] | GRM | WATER
NEUTRALIZATION |  |  |  |  | GRM | ROYACTIVEX KS
RINSE X3 | 2 | RT
PEROXIDE BLEACH | 15 | 60 |  | 2 | KG | PEROXIDE
|  |  |  | 500 | GR/LT | COUSTIC SODA
RINSE | 2 | RT |  | 500 | GR/LT | NEAR CAND OP EXTRA
SOFT | 5 | 40 | 100 | 2 | K/G | ANTI OZON SOOFT
EXTRACT & DRYER