## SABLON
dcr
DATE | 2026-08-20 |  |  | WASH.CODE |  | ZR.0894
FINISHER:CODE | [5 empty] | DRYPROCESS.AND WET PROCES |  |  | 9
MODEL:CODE | THE ZW CAPRI
SAP CODE | 6001323
FABRIC:MILL | KIPAS
FABRIC:CODE | BCI VIOLANTE BLUE STR-X FIX
ROLL:CODE
QUANTITY | 2
UNITS
TYPE MACHINE
Creator | E
COMMENTS:
MR.ERDEM | RINS |  |  | WASH:SUPERVISOR |  | BILAL
| E | of | 1 |  |  |  | Supplier | PH Value
ACTION | TIME | TEMP | Liters | AMT | UNITS | Chemicals
INSIDE OUT
DESIZE | 5 | 40 |  | 2 | GR/LT | TMS PLUS
|  |  |  | 1 | GR/LT | LUBRICANT
RINSE X2
SOFT | 2 | 40 |  | 3 | GR/LT | ROYA FX
|  |  |  | 0.5 | GR/LT | A.ACID
SAME WATER
SOFT | 3 |  |  | 2 | KG | SOFTNAR OZON