## SABLON
dcr
DATE | 2026-08-29 |  |  | WASH.CODE |  | ZR.0897
FINISHER:CODE | [5 empty] | DRYPROCESS.AND WET PROCES |  |  | 9
MODEL:CODE | 8307/047 opt 4
SAP CODE | 6001343
FABRIC:MILL | BOSSA
FABRIC:CODE | LAKE MD 8225-A1
ROLL:CODE
QUANTITY | LEG PANEL
UNITS
TYPE MACHINE
Creator | E
COMMENTS:
MR.ERDEM |  |  |  | WASH:SUPERVISOR |  | BILAL
| E | of | 1 |  |  |  | Supplier | PH Value
ACTION | TIME | TEMP | Liters | AMT | UNITS | Chemicals
WHISKER | WASH ASPER TARGET
HANDSAND
DESIZE | 10 | 40 | 100 | 2 | GRM | LUBRICENT %2
DRAIN | 1 | RT |  | 2 | GRM | ALPHA AMYLASE-LAVA ZYME AEN 01 %2
STONE WASH | 20 | 40 | 30 | 4 | GRM | ROYA ENZYM SC750
|  |  |  | 1 | GRM | DENIM COL CMA T 7330 %1
|  |  |  | 10 | K/G | OLD STONE
RINSE X3 | 3 | RT |  | 10 | K/G | NEW STONE
GRINDING
PP.SPRAY
HYPO/PP SPRAY |  |  |  | 5 | GRM | PERMENGANATE
|  |  |  | 5 | GRM | ACTIVATOR
|  |  |  | 900 | GRM | WATER
NEUTRALIZATION | 3 | RT | 100 | 100 | GRM | ROYACTIVEX KS
RINSE X3 | 2 | RT
BIOPOLISHING | 8 | 45 | 100 | 1 | GRM | LAVA CELL BNG
|  |  |  | 0.5 | GRM | A.ACID. PH/55
RINSE | 2 | RT
SOFT | 2 | RT |  | 1 | K/G | ANTI OZON SOOFT
EXTRACT & DRYER