## SABLON
dcr
DATE | 2026-08-29 |  |  | WASH.CODE |  | ZR.0898
FINISHER:CODE | [5 empty] | DRYPROCESS.AND WET PROCES |  |  | 9
MODEL:CODE | 8307/047 opt 5
SAP CODE | 6001344
FABRIC:MILL | RECOTT
FABRIC:CODE | RAW0061.019 MARTE
ROLL:CODE
QUANTITY | LEG PANEL
UNITS
TYPE MACHINE
Creator | E
COMMENTS:
MR.ERDEM |  |  |  | WASH:SUPERVISOR |  | BILAL
| E | of | 1 |  |  |  | Supplier | PH Value
ACTION | TIME | TEMP | Liters | AMT | UNITS | Chemicals
WASH ASPER TARGET
NET (SOCKS)
SW NET | 30 | 40 |  | 1 | GRM | TMS PLUS
DRAIN | 1 | RT |  | 15 | KG | STONE
RINSE X2
PERMANGANAT BLEACH | 35 | 70 | 70 | 50 | GRM | PERMANGANAT
RINSE X1 | 1 | RT
DARIN | 1 | RT
NEUTRALIZATION | 5 | 40 |  |  | GRM | ROYACTIVEX KS
RINSE | 2 | RT
SW | 10 | RT |  | 1 | GR/LT | TMS PLUS
RX2 |  |  |  | 10 | KG | OLD STONE
SOFT |  | RT |  |  | K/G | ANTI OZON SOOFT
EXTRACT & DRYER