## SABLON
dcr
DATE | 2026-08-29 |  |  | WASH.CODE |  | ZR.0899
FINISHER:CODE | [5 empty] | DRYPROCESS.AND WET PROCES |  |  | 9
MODEL:CODE | 8307/047 opt 7
SAP CODE | 6001345
FABRIC:MILL | HASELLERTEKSTIL
FABRIC:CODE | 130168
ROLL:CODE
QUANTITY | LEG PANEL
UNITS
TYPE MACHINE
Creator | E
COMMENTS:
MR.ERDEM |  |  |  | WASH:SUPERVISOR |  | BILAL
| E | of | 1 |  |  |  | Supplier | PH Value
ACTION | TIME | TEMP | Liters | AMT | UNITS | Chemicals
WASH ASPER TARGET
DESIZE | 5 | 40 |  | 1 | GR/LT | TMS PLUS
STONE WASH |  | 40 |  | 3 | GRM | ROYA ENZYM SC750
|  |  |  | 1 | GRM | TMS PLUS
|  |  |  | 10 | K/G | OLD STONE
RINSE X3 | 3 | RT
PEROXIDE BLEACH | 10 | 40 | 100 | 500 | GRM | PEROXIDE
|  |  |  | 200 | GRM | TMS PLUS
RINSE | 2 | RT
BIOPOLISHING | 7 | 45 | 60 | 2 | GRM | LAVA CELL BNG
|  |  |  | 0.5 | GRM | A.ACID. PH/55
RINSE | 2 | RT
SOFT | 6 | RT | 60 | 3 | K/G | ANTI OZON SOOFT
EXTRACT & DRYER