## SABLON
dcr
DATE | 2026-08-31 |  |  | WASH.CODE |  | ZR.0900
FINISHER:CODE | [5 empty] | DRYPROCESS.AND WET PROCES |  |  | 9
MODEL:CODE | 8307/047 opt 3
SAP CODE | 6001347
FABRIC:MILL | BOSSA
FABRIC:CODE | ORG.GOLD ARRAN NAT-50
ROLL:CODE
QUANTITY | 2
UNITS
TYPE MACHINE
Creator | E
COMMENTS:
MR.ERDEM |  |  |  | WASH:SUPERVISOR |  | BILAL
| E | of | 1 |  |  |  | Supplier | PH Value
ACTION | TIME | TEMP | Liters | AMT | UNITS | Chemicals
WASH ASPER TARGET
DESIZE | 5 | RT | 80 | 1 | GR/LT | TMS PLUS
STONE WASH |  | 40 |  | 4 | GRM | ROYA ENZYM SC750
|  |  |  | 1 | GRM | TMS PLUS
|  |  |  | 10 | K/G | OLD STONE
RINSE X3 | 3 | RT |  | 10 | K/G | NEW STONE
SOFT | 5 | 40 | 80 | 2 | KG | SOFTNAR OZON
OPT -2
PEROXIT Bleach | 10 | 60 | 80 | 1 | kg | peroxit
|  |  |  | 400 | gr | coustic soda
R x 3 |  |  |  | 100 | gr | op extra
STONE WASH |  | 40 |  | 4 | GRM | ROYA ENZYM SC750
|  |  |  | 1 | GRM | TMS PLUS
|  |  |  | 10 | K/G | OLD STONE
RINSE X3 | 3 | RT |  | 10 | K/G | NEW STONE
SOFT | 5 | 40 | 80 | 2 | KG | SOFTNAR OZON