## SABLON
dcr
DATE | 2026-08-31 |  |  | WASH.CODE |  | ZR.0908
FINISHER:CODE | [5 empty] | DRYPROCESS.AND WET PROCES |  |  | 9
MODEL:CODE | 8307/047
SAP CODE | 6001330
FABRIC:MILL | DNM
FABRIC:CODE | LAXFORD KHAKI OD BEIGE
ROLL:CODE
QUANTITY | 2
UNITS
TYPE MACHINE
Creator | E
COMMENTS:
MR.ERDEM |  |  |  | WASH:SUPERVISOR |  | BILAL
| E | of | 1 |  |  |  | Supplier | PH Value
ACTION | TIME | TEMP | Liters | AMT | UNITS | Chemicals
DESIZE | 10 | 50 |  | 2 | GRM | LUBRICENT %2
DRAIN | 1 | RT |  | 2 | GRM | ALPHA AMYLASE-LAVA ZYME AEN 01 %2
STONE WASH | 40 | 40 |  | 4 | GRM | ROYA ENZYM SC750
|  |  |  | 1 | GRM | TMS PLUS
|  |  |  | 5 | K/G | OLD STONE
RINSE X3 | 3 | RT |  | 5 | K/G | NEW STONE
SOFT | 5 | 40 | 100 | 2 | K/G | ANTI OZON SOOFT
EXTRACT & DRYER