## SABLON
dcr
DATE | 2026-09-01 |  |  | WASH.CODE |  | ZR.0910
FINISHER:CODE | [5 empty] | DRYPROCESS.AND WET PROCES |  |  | 9
MODEL:CODE | 8307/047 opt 3
SAP CODE | 6001348
FABRIC:MILL | BOSSA
FABRIC:CODE | ORG.GOLD ARRAN NAT-50
ROLL:CODE
QUANTITY | 2
UNITS
TYPE MACHINE
Creator | E
COMMENTS:
MR.ERDEM |  |  |  | WASH:SUPERVISOR |  | BILAL
| E | of | 1 |  |  |  | Supplier | PH Value
ACTION | TIME | TEMP | Liters | AMT | UNITS | Chemicals
WASH ASPER TARGET
DESIZE | 10 | 50 | 80 | 2 | GR/LT | TMS PLUS
|  |  |  | 2 | GR/LT | ALPHA AMYLASE-LAVA ZYME AEN 01 %2
STONE WASH | 20 | RT | 40 | 1 | GRM | TMS PLUS
|  |  |  | 10 | K/G | OLD STONE
|  |  |  | 10 | K/G | NEW STONE
RINSE X3 | 3 | RT
HYPO/BLEACH | 10 | RT | 80 | 1 | KG | HYPO
RINSE | 2 | RT
NEUTRALIZATION | 5 | RT | 80 | 1 | GRM | ROYACTIVEX KS
RINSE | 2 | RT
PEROXIDE BLEACH | 5 | 50 | 80 | 500 | GRM | PEROXIDE
RINSE | 2 | RT |  | 50 | GRM | NEAR CAND OP EXTRA
DRY