## SABLON
#NAME? | dcr
| DATE | 2026-09-02 |  |  | WASH.CODE |  | ZR.0911
| FINISHER:CODE | [5 empty] | DRYPROCESS.AND WET PROCES |  |  | 9
| MODEL:CODE | 8307/047
| SAP CODE | 6001338
| FABRIC:MILL | TAYAL
| FABRIC:CODE | M60177-A T1
ROLL:CODE
| QUANTITY | 2
UNITS
TYPE MACHINE
| Creator | E
COMMENTS:
| MR.ERDEM |  |  |  | WASH:SUPERVISOR |  | BILAL
|  | E | of | 1 |  |  |  | Supplier | PH Value
| ACTION | TIME | TEMP | Liters | AMT | UNITS | Chemicals
| LASER WHISKER | WASH ASPER TARGET 048
LASER HANDSAND
| DESIZE | 10 | 50 |  | 2 | GRM | LUBRICENT %2
| DRAIN | 1 | RT |  | 2 | GRM | ALPHA AMYLASE-LAVA ZYME AEN 01 %2
| STONE WASH |  | 40 |  | 4 | GRM | ROYA ENZYM SC750
[5 empty] | 1 | GRM | TMS PLUS
[5 empty] | 5 | K/G | OLD STONE
| RINSE X3 | 3 | RT |  | 5 | K/G | NEW STONE
| HYPO/BLEACH |  | RT |  |  | GRM | HYPO
| RINSE | 2 | RT |  |  | GRM | COUSTIC SODA
| NEUTRALIZATION | 5 |  |  |  | GRM | ROYACTIVEX KS
| RINSE | 2 | RT
PP.SPRAY
| HYPO/PP SPRAY |  |  |  |  | GRM | PERMENGANATE
[6 empty] | GRM | HYPO
[6 empty] | GRM | WATER
MOON WASH
| MOON WASH |  |  |  |  | GRM | PERMENGANATE
[6 empty] | K.G | STONE
[6 empty] | K.G | WATER
| NEUTRALIZATION |  |  |  |  | GRM | ROYACTIVEX KS
| RINSE X3 | 2 | RT
| PEROXIDE BLEACH |  | 50 |  | 5 | GRM | PEROXIDE
| RINSE | 2 | RT |  | 0.5 | GRM | NEAR CAND OP EXTRA
| BIOPOLISHING |  | 45 |  | 1 | GRM | LAVA CELL BNG
[6 empty] | GRM | A.ACID. PH/55
| RINSE | 2 | RT
| SOFT |  | RT |  |  | K/G | ANTI OZON SOOFT
EXTRACT & DRYER