## SABLON
dcr
DATE | 2026-09-02 |  |  | WASH.CODE |  | ZR.0912
FINISHER:CODE | [5 empty] | DRYPROCESS.AND WET PROCES |  |  | 9
MODEL:CODE | 8307/244
SAP CODE | 6001337
FABRIC:MILL | DNM
FABRIC:CODE | CRESTON ONYXBLACK OD BLACK
ROLL:CODE
QUANTITY | 2
UNITS
TYPE MACHINE
Creator | E
COMMENTS:
MR.ERDEM |  |  |  | WASH:SUPERVISOR |  | BILAL
| E | of | 1 |  |  |  | Supplier | PH Value
ACTION | TIME | TEMP | Liters | AMT | UNITS | Chemicals
LASER WHISEKR | WASH ASPER TARGET
LASER HANDSAND
DESIZE |  |  |  |  | GRM | LUBRICENT %2
DRAIN | 1 | RT |  |  | GRM | ALPHA AMYLASE-LAVA ZYME AEN 01 %2
LICRA PROCESS |  | 45 |  |  | GRM | PROTECTOR LY%4
WATER FREE ENZYME WASHING |  |  |  | 3 | GRM | ASUCELL WF
RINSE X1 | 1 | 50 |  | 150 | GRM | ASU WASH BOOSTER
DARIN | 1 | RT
WASH |  |  |  |  | GRM | SODA ASH
RINSE X3 | 3 | RT
PP.SPRAY
HYPO/PP SPRAY |  |  |  |  | GRM | PERMENGANATE
[5 empty] | GRM | ACT
[5 empty] | GRM | WATER
NEUTRALIZATION |  |  |  |  | GRM | ROYACTIVEX KS
RINSE X3 | 2 | RT
BIOPOLISHING |  | 50 |  | 2 | GRM | NTE
RINSE | 2 | RT
SOFT |  | RT |  |  | K/G | ANTI OZON SOOFT
EXTRACT & DRYER