## SABLON
dcr
DATE | 2026-09-03 |  |  | WASH.CODE |  | ZR.0913
FINISHER:CODE | [5 empty] | DRYPROCESS.AND WET PROCES |  |  | 9
MODEL:CODE | 8307/047
SAP CODE | 6001339
FABRIC:MILL | TAYAL
FABRIC:CODE | 60654-A T1
ROLL:CODE
QUANTITY | 2
UNITS
TYPE MACHINE
Creator | E
COMMENTS:
MR.ERDEM |  |  |  | WASH:SUPERVISOR |  | BILAL
| E | of | 1 |  |  |  | Supplier | PH Value
ACTION | TIME | TEMP | Liters | AMT | UNITS | Chemicals
LASER WHISKER | WASH ASPER TARGET 059
LASER HANDSAND
DESIZE | 10 | 50 |  | 2 | GRM | LUBRICENT %2
DRAIN | 1 | RT |  | 2 | GRM | ALPHA AMYLASE-LAVA ZYME AEN 01 %2
STONE WASH |  | 40 |  | 4 | GRM | ROYA ENZYM SC750
|  |  |  | 1 | GRM | TMS PLUS
|  |  |  | 5 | K/G | OLD STONE
RINSE X3 | 3 | RT |  | 5 | K/G | NEW STONE
HYPO/BLEACH |  | RT |  |  | GRM | HYPO
RINSE | 2 | RT |  |  | GRM | COUSTIC SODA
NEUTRALIZATION | 5 |  |  |  | GRM | ROYACTIVEX KS
RINSE | 2 | RT
PP.SPRAY
HYPO/PP SPRAY |  |  |  |  | GRM | PERMENGANATE
[5 empty] | GRM | HYPO
[5 empty] | GRM | WATER
IF NEEDED
MOON WASH
MOON WASH |  |  |  |  | GRM | PERMENGANATE
[5 empty] | K.G | STONE
[5 empty] | K.G | WATER
NEUTRALIZATION |  |  |  |  | GRM | ROYACTIVEX KS
RINSE X3 | 2 | RT
PEROXIDE BLEACH |  | 50 |  | 5 | GRM | PEROXIDE
RINSE | 2 | RT |  | 0.5 | GRM | NEAR CAND OP EXTRA
BIOPOLISHING |  | 45 |  | 1 | GRM | LAVA CELL BNG
[5 empty] | GRM | A.ACID. PH/55
RINSE | 2 | RT
SOFT |  | RT |  |  | K/G | ANTI OZON SOOFT
EXTRACT & DRYER