## SABLON
dcr
DATE | 2026-09-10 |  |  | WASH.CODE |  | ZR.0918
FINISHER:CODE | 8307 / 047 |  |  |  |  | DRYPROCESS.AND WET PROCES |  |  | 9
MODEL:CODE | 8307/047
SAP CODE | 6001354
FABRIC:MILL | TAYAL
FABRIC:CODE | 60682-A T1
ROLL:CODE
QUANTITY | 2
UNITS
TYPE MACHINE
Creator | E
COMMENTS:
MR.ERDEM |  |  |  | WASH:SUPERVISOR |  | BILAL
| E | of | 1 |  |  |  | Supplier | PH Value
ACTION | TIME | TEMP | Liters | AMT | UNITS | Chemicals
LASER WHIKSER | WASH ASPER TARGET
LASER HANDSAND
DESIZE |  |  |  |  | GRM | LUBRICENT %2
DRAIN | 1 | RT |  |  | GRM | ALPHA AMYLASE-LAVA ZYME AEN 01 %2
STONE WASH |  | 40 |  | 2 | GRM | ROYA ENZYM SC750
|  |  |  | 1 | GRM | TMS PLUS
|  |  |  | 10 | K/G | OLD STONE
RINSE X3 | 3 | RT |  | 10 | K/G | NEW STONE
HYPO/BLEACH |  | RT |  |  | GRM | HYPO
RINSE | 2 | RT |  |  | GRM | COUSTIC SODA
NEUTRALIZATION | 5 |  |  |  | GRM | ROYACTIVEX KS
RINSE | 2 | RT
PP.SPRAY
HYPO/PP SPRAY |  |  |  |  | GRM | PERMENGANATE
[5 empty] | GRM | HYPO
[5 empty] | GRM | WATER
NEUTRALIZATION |  |  |  |  | GRM | ROYACTIVEX KS
RINSE X3 | 2 | RT
PEROXIDE BLEACH |  |  |  |  | GRM | PEROXIDE
RINSE | 2 | RT |  |  | GRM | NEAR CAND OP EXTRA
WASH TINT |  | 45 |  | 0.5 | M/L | BROWN.G
|  |  |  | 0.5 | M/L | ORANGE
DRAIN |  |  |  |  | GRM | SALT %10
SOFT |  | RT |  |  | K/G | ANTI OZON SOOFT
EXTRACT & DRYER