## SABLON
dcr
DATE | 2026-09-24 |  |  | WASH.CODE |  | ZR.0920
FINISHER:CODE | 252- |  |  |  |  | WET PROCES |  |  | 9
MODEL:CODE | 8307/252
SAP CODE | 6001363
FABRIC:MILL | CECINA QUARTZBLUE
FABRIC:CODE | %100CO
ROLL:CODE
QUANTITY | LEG PANEL
UNITS
TYPE MACHINE
Creator | E
COMMENTS:
MR.ERDEM |  |  |  | WASH:SUPERVISOR |  | ATIF
| E | of | 1 |  |  |  | Supplier | PH Value
ACTION | TIME | TEMP | Liters | AMT | UNITS | Chemicals
WASH ASPER TARGET
DESIZE | 5 | 50 | 100 | 200 | GRM | LUBRICENT %2
DRAIN | 1 | RT |  | 200 | GRM | ALPHA AMYLASE-LAVA ZYME AEN 01 %2
HYPO/BLEACH | 2 | RT | 100 | 1 | K/G | HYPO
RINSE | 2 | RT | 150 | 100 | GRM | COUSTIC SODA
NEUTRALIZATION | 3 | RT | 100 | 100 | GRM | ROYACTIVEX KS
RINSE | 2 | RT | 150 | 100 | GRM | TMS PLUS
STONE WASH | 30 | 40 | 60 | 2 | GR/LT | NTE
|  |  |  | 1 | GR/LT | TMS PLUS
|  |  |  | 5 | K/G | OLD STONE
RINSE X3 | 3 | RT | 200 | 5 | K/G | NEW STONE
EXTRACT & DRYER
LOCAL SILICONE SPRAY
OZON 20 SECOND