## SABLON
dcr
DATE | 2026-10-13 |  |  | WASH.CODE |  | ZR.0929
FINISHER:CODE | COLOR RANGE OPT3 |  |  |  |  | DRYPROCESS.AND WET PROCES |  |  | 9
MODEL:CODE | NONE
SAP CODE | NONE
FABRIC:MILL | DNM
FABRIC:CODE | PALM GRAPHITE BLUE
FABRIC CONTENT | 100%CO
QUANTITY | 1
UNITS
TYPE MACHINE
Creator | E
COMMENTS:
MR.ERDEM |  |  |  | WASH:SUPERVISOR |  | MAGDI
| E | of | 1 |  |  |  | Supplier | PH Value
ACTION | TIME | TEMP | Liters | AMT | UNITS | Chemicals
DESIZE | 10 | 45 | 50 | 1 | GRM | LUBRICENT %2
|  |  |  | 1 | GRM | TMS PLUS
DRAIN | 1 | RT |  | 1 | GRM | ALPHA AMYLASE-LAVA ZYME AEN 01 %2
STONE WASH | 40 | RT |  | 40 | GRM | ASUCELL WF
WOEK WITH 5 PEC SECOND QUALITY |  |  |  | 900 | GRM | PUSH
|  |  |  | 100 | GRM | CLEAN TPP
RINSE X3 | 3 | RT |  | 10 | K/G | NEW STONE
HYPO/BLEACH | 8 | RT | 50 | 4 | K/G | HYPO
RINSE | 2 | RT |  | 1 | GRM | CAUSTIC SODA
NEUTRALIZATION | 3 | RT | 50 | 1 | GRM | ROYACTIVEX KS
RINSE | 2 | RT
SOFT | 2 | RT | 50 | 1 | K/G | ANTI OZON SOOFT
EXTRACT & DRYER
DECREASE HYPO 1 LEVEL
NOTE !!!