## TO THE NINE
2023-03-22
| PRODUCTION RECEPI |  |  |  |  | DATE: | 2022-04-12
CUST : | LEVI'S |  |  |  |  | WASH NAME : | TO THE NINE
PO NO :
PO AMOUNT : | [5 empty] | KG : | 20
STYLE NAME :
MACHINE NO : | OPERATOR | SPINING NO | OPERATOR | DRYER NO | OPERATOR | PCS : | BLANKET
ACTION NO | ACTION NAME | TIME(MIN) | TEMP© | LITER'S | AMT | UNITt'S | CHEMICAL | CHEMICAL SIGN
RPM 22
TURN IN SIDE OUT
| DESIZE | 30 SEC | 20 | 150 | 2.5 | KG | FIX FF | ROSPERS TMS PLUS
[5 empty] | 150 | GR | WETTING | ROYA WET1515
صرف ققط
| FIX | 1 | 20 | 150 | 2.5 | kg | FIX FF | royal fx ff
| RINSE | 1 | 20 | 200
| ACETIC ACID | 1 | 20 | 150 | 150 | GR | ACETIC ACID
| SOFT | 30*30*30*30*30 | ON THE SAME BATH |  | 250 | GR | SILICON | ELAM RP
[5 empty] | 1.5 | KG | ANTI OZON SOFT | ROSOFT NYI
عصاره3 دقيقه
3 |  |  | EXTRACT & DRY
NOTE :

## TO THE NINE BLANKET
2023-03-22
[6 empty] | DATE: | 2021-09-13
Cust : | LEVI's |  |  |  |  | Wash Name: | TO THE NINE
PO No :
Po Amount : | [5 empty] | KG : | BLANKET
Style Name ;
Mechine No | Operator | Spining No | Operator | Dryer No | Operator | PCS :
Action NO | Action NAME | Time(min) | Temp© | Liter'S | Amt | Unit's | Chemical | Chemical sign
Turn Inside Out
|  |  | رباط | TIE
| DESIZE | 1 | 40 | 60 | 60 | GR | DESPRSE | ROSPERS TMS PLUS
[5 empty] | 60 | GR | WETTING | ROYA WET1515
صرف ققط
| FIX | 2 | 40 | 60 | 120 | GR | FIX FF | royal fx ff
| RINSE | 1 | 20 | 100
| ACETIC ACID | 1 | 20 | 60 | 15 | GR | ACETIC ACID
| soft | 2 | ON THE SAME BATH |  | 200 | GR | ANTI OZON SOFT | ROSOFT NYI
[5 empty] | 100 | GR | SILICON | ELAM RP
[5 empty] | 100 | GR | FIX FF | royal fx ff
عصاره3 دقيقه
3 |  |  | Extract & Dry
NOTE :