## WALK DOWN BROADWAY
2023-08-23
| PRODUCTION RECIPE |  |  |  |  | DATE : | 2023-05-17
CUST : | LEVI'S |  |  |  |  | WASH NAME : | WALK DOWN BROADWAY
PO NO :
PO AMOUNT : | [5 empty] | KG : | REPAIR
STYLE NAME :
MACHINE NO : | OPERATOR | SPINING NO | OPERATOR | DRYER NO | OPERATOR | PCS : | 10
ACTION NO | ACTION NAME | TIME(MIN) | TEMP© | LITER'S | AMT | UNIT'S | CHEMICAL DESCRIPTION | CHEMICAL NAME | CHEMICAL LOT NUMBER
INSIDE OUT
| RINSE | 2 | 20 | 100
| HN | 2 | 40 | 100 | 100 | GR | HN | ROSPERS TMS PLUS | TR202290112
| SODA ASH | 2 | ON SAME BATH |  | 100 | GR | SODA ASH | STONE | N/A
| PROXIDE | 3 CONT | ON SAME BATH |  | 500 | GR | PROXIDE
| RINSE | 2 | 20 | 100
| DISPEARS | 2 | 20 | 100 | 100 | GR | DISPEARS
[5 empty] | 100 | GR | ACTIC ACID
| RINSE | 2 | 20 | 100
| TINT | 5 | 40 | 100 | 0.2 | GR | BROWN BL
[5 empty] | 0.01 | GR | BLACK
[5 empty] | 500 | GR | SALT | SALT-LOCAL | N/A
EXTRACT.DRYER
Note on J10: Author: