## ASHVILLE
2023-04-05
| PRODUCTION RECIPE |  |  |  |  | DATE: | 2023-02-02
CUST : | ONE JEANS |  |  |  |  | WASH NAME: | DAKAR
PO No :
PO AMOUNT : | [5 empty] | KG : | 10
STYLEN AME ;
MMACHINE NO | OPERATPR | SPINING No | OPERATPR | DRYER NP | OPERATPR | PCS : | CHRINKAGE
ACTION NO | ACTION NAME | TIME(MIN) | TEMP© | LITER'S | AMT | UNIT'S | CHEMICAL | CHEMICAL SIGN | PH
| DESIZE | 10 | 40 | 100 | 250 | GR | PEROXID
[5 empty] | 100 | GR | CAUSTIC SODA
| RINSE | 2 | 20 | 120
| STONE WASH | 10 CONT | 40 | 100 | 100 | GR | DISPERSE
[5 empty] | 10 | KG | STONE MIX
| RINSE | 2 | 20 | 120
REMOVE STONE
| BLEACH | 3 CONT | 40 | 100 | 300 | GR | HYPO
| RINSE | 2 | 20 | 120
| SULFIT | 5 | 20 | 120 | 300 | GR | SULFIT
[5 empty] | 120 | GR | DISPERSE | ROSPERS TMS PLUS
| RINSE | 2 | 20 | 120
EXTRACT & DRYER
SPRAY
| SULFIT | 5 | 20 | 120 | 300 | GR | SULFIT
[5 empty] | 120 | GR | DISPERSE | ROSPERS TMS PLUS
| RINSE | 2 | 20 | 120
| TINT | 5 | 40 | 120 | 0.1 | GR | YELLOW
[5 empty] | 0.05 | GR | TURQUISE
[5 empty] | 500 | GR | SALT
| SOFT | 1 | ON THE SAME BATH |  | 500 | GR | SOFT
EXTRACT & DRYER