## SKIRT BH 0015
2023-09-24
| PRODUCTION RECIPE |  |  |  |  | DATE: | 2023-07-10
CUST : | TOMMY |  |  |  |  | WASH NAME : | BH0131 MIDBLUE COMFORT
PO NO :
PO AMOUNT : | [5 empty] | KG : | BLANKET
FABRIC NAME :
MACHINE NO : | OPERATOR | SPINING NO | OPERATOR | DRYER NO | OPERATOR | PCS : | 20
ACTION NO | ACTION NAME | TIME(MIN) | TEMP© | LITER'S | AMT | UNIT'S | CHEMICAL DESCRIPTION | CHEMICAL NAME | CHEMICAL LOT NUMBER
WHISKER
SCRAPING
| DESIZI | 10 | 45 | 100 | 100 | GR | DESPIRES | ROSPERS TMS PLUS | TR202290112
[5 empty] | 100 | GR | WETING | ROYA WET1515 | TR2021010447
[5 empty] | 100 | GR | LUBRICANT | LAVA ZYME AEN 01 | QZ13445
| RINSE | 2 | 20 | 100
| ENZYME STONE | 10 CONT | 40 | 100 | 100 | GR | ENZYME
[5 empty] | 100 | GR | DESPIRES
[5 empty] | 2 | GARDAL | OLD STONE | STONE | N/A
[8 empty] | STONE | N/A
| RINSE | 2 | 20 | 100
| COLD STONE | 20 ONT | 20 | 100 | 100 | GR | DESPIRES | ROSPERS TMS PLUS | TR202290112
| RINSE | 2 | 20 | 100
REMOVE STONE
| BLEACH (1) | 5 CONT | 40 | 100 | 1 | KG | BLEACH | SODIUM HYPOCHLORIDE (NaOCL) | N/A
[5 empty] | 100 | GR | SODA ASH
| RINSE | 2 | 20 | 100
| PROXIDE | 5 | 40 | 100 | 500 | GR | PROXIDE
[5 empty] | 100 | GR | PDT | ROSPERS TMS PLUS | TR202290112
| RINSE | 2 | 20 | 100
EXTRACT & DRYER
SPRAY
| SULFIT | 5 | 40 | 100 | 300 | GR | SULFIT | HYDROGEN PEROXIDE (H2O2) | N/A
[5 empty] | 100 | GR | DESPIRES | ROYACLEAN EXTRA CONC | 6542-253
| RINSE | 2 | 20 | 100
| BNG | 10 | 55 | 100 | 200 | GR | BNG | Lava cell BNG | MZ10200
[5 empty] | 100 | GR | A.ACIDE | AKASIT CDS | 221216-012
| RINSE | 2 | 40 | 100
| TINT | 5 | 40 | 100 | 0.2 | GR | BROWN GG
[5 empty] | 5 | MM | ORANGE
[5 empty] | 300 | GR | SALT
| SOFT | 2 | 20 | 100 | 1 | KG | SOFT CATIONIC | ROSOFT ESQ 7820 | TR22087150
[5 empty] | 100 | GR | A.ACID
EXTRACT & DRYER