## BH 0135 MID BLUE COMFORT DESTR
2023-09-24
| PRODUCTION RECIPE |  |  |  |  | DATE:
CUST : | TOMMY |  |  |  |  | WASH NAME : | BH 0135 MID BLUE COMFORT DESTROYED
PO NO :
PO AMOUNT : | [5 empty] | KG : | BLANKET
FABRIC NAME :
MACHINE NO : | OPERATOR | SPINING NO | OPERATOR | DRYER NO | OPERATOR | PCS : | 20
ACTION NO | ACTION NAME | TIME(MIN) | TEMP© | LITER'S | AMT | UNIT'S | CHEMICAL DESCRIPTION | CHEMICAL NAME | CHEMICAL LOT NUMBER
WHISKER
SCRAPING
| DESIZI | 10 | 45 | 100 | 100 | GR | DESPIRES | ROSPERS TMS PLUS | TR202290112
[5 empty] | 100 | GR | WETING | ROYA WET1515 | TR2021010447
[5 empty] | 100 | GR | LUBRICANT | LAVA ZYME AEN 01 | QZ13445
| RINSE | 2 | 20 | 100
| WATER FREE ENZYME WASHING | 15 CONT |  |  | 20 | GR | LAVA CELL NSY
[5 empty] | 1 | GARDAL | NEW STONE
[5 empty] | 200 | GR | KKT POWDER
| RINSE | 2 | 20 | 100
| WATER FREE ENZYME WASHING | 15 CONT |  |  | 20 | GR | LAVA CELL NSY
[5 empty] | 1 | GARDAL | NEW STONE
[5 empty] | 200 | GR | KKT POWDER
| RINSE | 2 | 20 | 100
REMOVE STONE
| BLEACH (1) | 5 CONT | 40 | 100 | 1 | KG | BLEACH | SODIUM HYPOCHLORIDE (NaOCL) | N/A
[5 empty] | 100 | GR | SODA ASH
| RINSE | 2 | 20 | 100
| SULFIT | 5 | 40 | 100 | 300 | GR | SULFIT | HYDROGEN PEROXIDE (H2O2) | N/A
[5 empty] | 100 | GR | DESPIRES | ROYACLEAN EXTRA CONC | 6542-253
| RINSE | 2 | 20 | 100
DAMAGE
EXTRACT & DRYER
SPRAY
| PROXIDE | 5 | 40 | 100 | 300 | GR | PROXIDE | HYDROGEN PEROXIDE (H2O2) | N/A
[5 empty] | 100 | GR | PDT | ROYACLEAN EXTRA CONC | 6542-253
| RINSE | 2 | 20 | 100
| BNG | 10 | 55 | 100 | 200 | GR | BNG | Lava cell BNG | MZ10200
[5 empty] | 100 | GR | A.ACIDE | AKASIT CDS | 221216-012
| RINSE | 2 | 40 | 100
| SOFT | 2 | 20 | 100 | 1 | KG | SOFT CATIONIC | ROSOFT ESQ 7820 | TR22087150
[5 empty] | 100 | GR | A.ACID
EXTRACT & DRYER