## Sheet1
| PRODUCTION RECIPE |  |  |  |  | DATE: | 2025-05-14
CUST : | TOMMY |  |  |  |  | WASH NAME : | BI.0187 BLACK
PO NO :
PO AMOUNT : | [5 empty] | KG : | عينات
FABRIC NAME :
MACHINE NO : | OPERATOR | SPINING NO | OPERATOR | DRYER NO | OPERATOR | PCS : | 4
COMMENTS | ACTION NAME | TIME(MIN) | TEMP | LITER'S | AMT | UNIT'S | CHEMICAL DESCRIPTION | CHEMICAL NAME | CHEMICAL LOT NUMBER
WHISKERS
SCRAPPING
RPM 29
| DESIZE | 10 | 50 | 70 | 70 | GR | DESPIRES
[5 empty] | 70 | GR | WETTING
[5 empty] | 70 | GR | LUBRACANT
| RINSE | 2 | 20 | 80
| ENZYME | 40 |  |  | 50 | GR | NSY
[5 empty] | 2 | GARDAL | FOAM
[5 empty] | 200 | GR | POWDER
| RINSE | 2 | 20 | 80
| PROXIDE 1 | 10 | 40 | 80 | 2 | KG | PROXIDE
[5 empty] | 80 | GR | PDT
[5 empty] | 80 | GR | SODA ASH
[5 empty] | 30 | GR | HN
| RINSE | 2 | 20 | 80
| PROXIDE 2 | 5 CONT | 40 | 80 | 2 | KG | PROXIDE
[5 empty] | 80 | GR | PDT
[5 empty] | 80 | GR | SODA ASH
[5 empty] | 30 | GR | HN
| RINSE | 2 | 20 | 80
| RINSE | 2 | 20 | 80
EXTRACT & DRYER
PP.SPRAY
FOAM RANDOM
4 SHORT
| RINSE | 2 | 20 | 80
عصارة 3 دقائق
2 PCS
| RANDOM | 10 |  | 1 | 5 | GR | PERMANGANAT
[5 empty] | 2 | GARDAL | FOAM
| SULFIT | 5 | 20 | 80 | 300 | GR | SULFITE
[5 empty] | 80 | GR | DESPIRES
| RINSE | 2 | 20 | 80
| TINT | 5 | 40 | 80 | 2 | ML | B.BL
[5 empty] | 200 | GR | SALT
| SOFT | 1 | ON SAME BATH |  | 500 | GR | SOFT CATIONIC
[5 empty] | 50 | GR | ACITEC ACID
EXTRACT & DRYER