## WADE
|  | PRODUCTION RECEPI |  |  |  | DATE:
Cust : | VF |  |  |  |  | Wash Name: | BANKS
PO No :
Po Amount : | [5 empty] | KG : | 20 KG - BLANKET
Style Name ;
Mechine No | Operator | Spining No | Operator | Dryer No | Operator | PCS :
Action NO | Action NAME | Time(min) | Temp© | Liter'S | Amt | Unit's | Chemical | Chemical sign | PH
| DESIZE | 10 | 40 | 150 | 150 | GR | DISPERSE | Rospers TMS CONC
[5 empty] | 150 | GR | WETTING | SF-200 Wetting
[5 empty] | 150 | GR | AMYLAZE | LAVA ZYME DEZ 01(dy star)
| RINSE | 2 | 20 | 200
| ENZYME STONE WASH | 25 CONT | 40 | 150 | 150 | GR | ENZYME | Roya Zyme SC 750 | 6
[5 empty] | 150 | KG | DISPERSE | Rospers TMS CONC
[5 empty] | 2 | GARDEL | OLD STONE
[5 empty] | 2 | GARDEL | NEW STONE
| RINSE | 2 | 20 | 200
| COLD STONE | 5 CONT | 20 | 150 | 150 | GR | DISPERSE | Rospers TMS CONC
[5 empty] | 1 | GARDEL | OLD STONE
| RINSE | 2 | 20 | 200
REMOVE STONE
| RINSE | 2 | 20 | 200
EXTRACT & DRYER
| PDT | 5 | 40 | 200 | 200 | GR | PDT
[5 empty] | 200 | GR | DISPERSE
| RINSE | 2 | 20 | 200
| SOFT | 2 | 20 | 150 | 1 | KG | SOFT
[5 empty] | 150 | GR | CEDRIC ACID
EXTRACT & DRYER