## BEST ROCKS
| PRODUCTION RECEPI |  |  |  |  | DATE: | 2023-11-29
CUST : | VF |  |  |  |  | WASM NAME: | BEST ROCKS
PO NO :
PO AMOPUNT : | [5 empty] | KG : | 20
STYLE NAME ;
MACHINE NO | OPERATOR | SPINING NO | OPERATOR | DRYER NO | OPERATOR | PCS : | BLANKET
ACTION NO | ACTION NAME | TIME(MIN) | TEMP© | LITER'S | AMT | UNIT'S | CHEMICAL | CHEMICAL SIGN
| DESIZE | 10 | 50 | 150 | 150 | GR | DISPERSE | ROSPERS TMS PLUS
[5 empty] | 150 | GR | WETTING | ROYA WET1515
[5 empty] | 150 | GR | AMYLASE | LAVA ZYME AEN 01
[5 empty] | 150 | GR | LIBRICANT
| RINSE | 2 | 20 | 200
| RINSE | 2 | 20 | 200
| BLEACH 1 | 5 CONT | 40 | 150 | 2 | KG | BLEACH
[5 empty] | 150 | GR | SODA ASH
| RINSE | 2 | 20 | 200
| BLEACH 2 | 3 CONT | 40 | 150 | 1 | KG | BLEACH
[5 empty] | 150 | GR | SODA ASH
| RINSE | 2 | 20 | 200
| SULFIT | 5 | 40 | 150 | 500 | GR | SULFIT
[5 empty] | 150 | GR | DISPERSE
| RINSE | 2 | 20 | 200
| TINT | 3 | 40 | 150 | 0.1 | GR | YELLOW
[5 empty] | 0.5 | GR | BROWN GGL
[5 empty] | 500 | GR | SALT
| SOFT | 2 | ON THE SAME BATH |  | 500 | GR | SOFT
[5 empty] | 150 | GR | FIX
EXTRACT & DRYER