## DARK NIGHT LEGS
2024-03-09
[6 empty] | DATE: | 2021-08-12
Cust : | VF |  |  |  |  | Wash Name: | DARK NIGHT
PO No :
Po Amount : | [5 empty] | KG : | DARK NIGHT LEGS
Style Name ;
Mechine No | Operator | Spining No | Operator | Dryer No | Operator | PCS :
Action NO | Action NAME | Time(min) | Temp© | Liter'S | Amt | Unit's | Chemical | Chemical sign
| scraping | WITH OUT ALL OVER SCRAPING
| desize | 15 | 40 | 50 | 100 | GR | dispersant | Rospers TMS CONC
[5 empty] | 100 | GR | WAITTING
[5 empty] | 100 | GR | AMALYSE
[5 empty] | 7 | KG | OLD STONE
| rinse | 2 | 20 | 100
| ENZYME STONE | 30 | 45 | 50 | 100 | GR | ENZYME
[5 empty] | 100 | GR | dispersant | Rospers TMS CONC
[5 empty] | 7 | KG | NEW STONE
[5 empty] | 7 | KG | OLD STONE
| rinse | 2 | 20 | 100
| COLD STONE | 10 | 20 | 50 | 50 | GR | dispersant | Rospers TMS CONC
[5 empty] | 7 | KG | OLD STONE
[5 empty] | 7 | KG | NEW STONE
| rinse | 2 | 20 | 100
REMOVE STONE
| rinse | 2 | 20 | 100
| PDT | 10 | 40 | 50 | 150 | GR | PDT
[5 empty] | 150 | GR | dispersant
[5 empty] | 150 | GR | WAITTING
| rinse | 2 | 20 | 100
EXTRACT & DRYER
SPRAY
| SULPHITE | 5 | 40 | 50 | 200 | GR | SODIUM SULPHITE
[5 empty] | 50 | GR | DISPERSE
| rinse | 2 | 20 | 100
| TINT | 5 | 40 | 50 | 0.3 | GR | BROWN GG | TUBANTIN BROWN BL
[5 empty] | 0.1 | GR | YELLOW NEW
[5 empty] | 200 | GR | SALT
| SOFT | 1 | 20 | 50 | 300 | GR | SOFT
EXTRACT & DRYER

## DARK NIGHT
|  | PRODUCTION RECEPI |  |  |  | DATE: | 2018-12-23
Cust : | VF |  |  |  |  | Wash Name: | DARK NIGHT
PO No :
Po Amount : | [5 empty] | KG : | 70
Style Name ;
Mechine No | Operator | Spining No | Operator | Dryer No | Operator | PCS : | 120
Action NO | Action NAME | Time(min) | Temp© | Liter'S | Amt | Unit's | Chemical | Chemical sign | PH
1 | Whisker
| scraping | [8 empty] | mr/hus
TACKING
2 | desize | 3 | 40 | 500 | 500 | gr | dispersant | Rospers TMS CONC
[5 empty] | 500 | gr | Wetting | SF-200 Wetting
[5 empty] | 500 | GR | AMYLAZE | LAVA ZYME DEZ 01(dy star)
3 | rinse | 2 | 20 | 600
4 | enzyme | 10 CONT | 40 | 500 | 500 | gr | enzyme | Roya Zyme SC 750 | 6
[5 empty] | 500 | gr | dispers | Rospers TMS CONC
[5 empty] | 8 | GARDEL
[5 empty] | 8 | GArdel
5 | rinse | 2 | 20 | 600
| LACAZ STONE | 25 | 20 | 500 | 500 | GR | LACAZ
[5 empty] | 500 | gr | dispers | Rospers TMS CONC
[5 empty] | 500 | gr | ACETIC ASIDE
[5 empty] | 6 | GARDAL | NEW STONE
[5 empty] | 6 | GARDAL | OLD STONE
| rinse | 2 | 20 | 600
| LACAZ STONE | 25 | 20 | 500 | 500 | GR | LACAZ
[5 empty] | 500 | gr | dispers | Rospers TMS CONC
[5 empty] | 500 | gr | ACETIC ASIDE
[5 empty] | 6 | GARDAL | NEW STONE
[5 empty] | 6 | GARDAL | OLD STONE
| rinse | 2 | 20 | 600
| LACAZ STONE | 25 | 20 | 500 | 500 | GR | LACAZ
[5 empty] | 500 | gr | dispers | Rospers TMS CONC
[5 empty] | 500 | gr | ACETIC ASIDE
[5 empty] | 8 | GARDAL | OLD STONE
| rinse | 2 | 20 | 600
REMOVE STONE
| rinse | 2 | 20 | 600
6 |  | EXTRACT & DRYER
REMOVE TACKING
7 | SPRAY
10 | Netralization | 5 | 40 | 500 | 1 | kg | sulfite | Sodium Metabilsufite
[5 empty] | 500 | GR | dispers | Rospers TMS CONC
| rinse | 2 | 20 | 600
| tint | 5 | 40 | 500 | 2 | gr | ORANGE
[5 empty] | 0.2 | gr | DARK BROWN
[5 empty] | 1 | KG | SALT
14 | SOFT | 1 | ON THE BATH |  | 1.5 | LT | ANTI OZON SOFT
12 |  | EXTRACT & DRYER
NOTE :

## CAMDEN
2024-03-09
| PRODUCTION RECEPI |  |  |  |  | DATE : | 26/02/20226
CUST : | VF |  |  |  |  | WASH NAME : | CAMDEN
PO NO :
PO AMOUNT : | [5 empty] | KG : | 80
STYLE NAME : | 112321709
MACHINE NO : | OPERATOR | SPINING NO | OPERATOR | DRYER NO | OPERATOR | PCS : | 100
ACTION NO | ACTION NAME | TIME(MIN) | TEMP© | LITER'S | AMT | UNIT'S | CHEMICAL | CHEMICAL SIGN
ONE SHOOT
SCRAPPING
| DESIZE | 15 | 40 | 600 | 1 | KG | DISPERSE | Toxic dose LD50 > 2000 mg/Kg ( oral - rat)
[5 empty] | 1 | KG | WETTING
[5 empty] | 1 | KG | AMYLSE | Toxic
| RINSE | 2 | 20 | 600
| ENZYME | 35 | 40 | 250 | 600 | GR | LAKKAZ
[5 empty] | 1 | GR | DISPERSE | Toxic dose LD50 > 2000 mg/Kg ( oral - rat)
| RINSE | 2 | 20 | 600
| DISPERSE | 3 | 20 | 500 | 1 | GR | DISPERSE | Toxic dose LD50 > 2000 mg/Kg ( oral - rat)
| RINSE | 2 | 20 | 600
| BLEACH | 3CONT | 40 | 600 | 6 | KG | BLEACH | Toxic
[5 empty] | 700 | GR | SODA ASH
| RINSE | 2 | 20 | 600
| SULFIT | 5 | 40 | 400 | 2 | KG | SULFIT
[5 empty] | 1 | GR | DISPERSE
| RINSE | 2 | 20 | 600
| SALT | 3 | 40 | 600 | 5 | KG | SALT
| TINT | 5 | ON SAME BATH |  | 25 | GR | TURQUASE
[5 empty] | 2.2 | GR | BLUE
| FIX | 3 | 20 | 600 | 700 | GR | FIXATOR
| SOFT | 3 | 20 | 250 | 7 | KG | SOFT
[5 empty] | 250 | GR | CITRIC ASIT
EXTRACT & DRYER

## CAMDEN (2)
2024-03-09
| PRODUCTION RECEPI |  |  |  |  | DATE : | 2023-03-07
CUST : | VF |  |  |  |  | WASH NAME : | CAMDEN ( BIG MACHIN )
PO NO :
PO AMOUNT : | [5 empty] | KG : | 80
STYLE NAME : | 112321709
MACHINE NO : | OPERATOR | SPINING NO | OPERATOR | DRYER NO | OPERATOR | PCS : | BLANKET
ACTION NO | ACTION NAME | TIME(MIN) | TEMP© | LITER'S | AMT | UNIT'S | CHEMICAL | CHEMICAL NAME | CHEMICAL LOT NUMBER
| DESIZE | 10 | 40 | 600 | 1 | KG | DISPERSE | ROSPERS TMS PLUS | TR202290112
[5 empty] | 1 | KG | WETTING | IMPROWETNE -20 | FR2200186
[5 empty] | 1 | KG | AMYLSE | LAVA ZYME AEN 01 | QZ13445
| RINSE | 2 | 20 | 600
| ENZYME | 30 | 40 | 500 | 500 | GR | ENZYME | ROYAL LITE LK | TR2022090116
[5 empty] | 1 | GR | DISPERSE | ROSPERS TMS PLUS | TR202290112
| RINSE | 2 | 20 | 600
| DISPERSE | 3 | 20 | 500 | 1 | GR | DISPERSE | ROSPERS TMS PLUS | TR202290112
| RINSE | 2 | 20 | 600
| BLEACH | 5 CONT | 40 | 600 | 8 | KG | BLEACH | SODIUM HYPOCHLORIDE (NaOCL) | N/A
[5 empty] | 700 | GR | SODA ASH | SODA ASH (NaCO3) | 061220
| RINSE | 2 | 20 | 600
| SULFIT | 5 | 40 | 400 | 2 | KG | SULFIT | SODIUM METABISULFITE (Na2S2O5) | N/A
[5 empty] | 1 | GR | DISPERSE | ROSPERS TMS PLUS | TR202290112
| RINSE | 2 | 20 | 600
EXTRACT & DRYER
LASER
| PDT | 5 | 40 | 500 | 2 | KG | PDT
| SALT | 3 | 40 | 600 | 5 | KG | SALT | SALT-LOCAL | N/A
| TINT | 5 | ON SAME BATH |  | 35 | GR | TURQUASE | SIRIUS TURQUOISE S-FBL | N/A
[5 empty] | 4 | GR | BLUE | TUBANTIN BLUE BRR H.C. | 0001652994
| FIX | 3 | 20 | 600 | 700 | GR | FIXATOR | ROYAFIX FF CONC | TR2022020220
| SOFT | 3 | 20 | 250 | 7 | KG | SOFT | ROSOFT ESQ 7820 | TR22087150
[5 empty] | 250 | GR | CITRIC ASIT | CITRIC ACID (C6H8O7) | 6MT2210057
EXTRACT & DRYER