## GIRLY GRUNGE
2021-01-28
| PRODUCTION RECEPI |  |  |  |  | DATE: | 2022-12-22
CUST : | VF |  |  |  |  | WASM NAME: | GIRLY GRUNGE
PO NO :
PO AMOPUNT : | V22160 |  |  |  |  | KG : | 20
STYLE NAME ; | 112318958 / 8532RF
MACHINE NO | OPERATOR | SPINING NO | OPERATOR | DRYER NO | OPERATOR | PCS : | BLANKET
ACTION NO | ACTION NAME | TIME(MIN) | TEMP© | LITER'S | AMT | UNIT'S | CHEMICAL | CHEMICAL SIGN
SCRAPPING
| NFA | 3 | 20 | 150 | 150 | GR | NFA
| DESIZE | 8 | 40 |  | 150 | GR | DISPERSE | ROSPERS TMS PLUS
[5 empty] | 150 | GR | WETTING | ROYA WET1515
[5 empty] | 150 | GR | AMYLASE | LAVA ZYME AEN 01
| RINSE | 2 | 20 | 200
| ENZYME | 40 CONT | 40 | 70 | 200 | GR | ENZYME
[5 empty] | 100 | GR | DISPERSE | ROSPERS TMS PLUS
| RINSE | 2 | 20 | 200
REMOVE STONE
| BLEACH | 5 | 40 | 150 | 3 | KG | BLEACH
[5 empty] | 200 | GR | SODA ASH
| RINSE | 2 | 20 | 200
| BLEACH | 3 CONT | 40 | 150 | 3 | KG | BLEACH
[5 empty] | 200 | GR | SODA ASH
| RINSE | 2 | 20 | 200
| SULFIT | 3 | 20 | 150 | 1 | KG | SULFIT
[5 empty] | 100 | GR | DISPERSE
| RINSE | 2 | 20 | 200
| BLEACH | 3 CONT | 40 | 150 | 3 | KG | BLEACH
[5 empty] | 200 | GR | SODA ASH
| RINSE | 2 | 20 | 200
| PREOXIDE | 5 | 40 | 150 | 500 | GR | PREOXIDE
[5 empty] | 100 | GR | A.ACID
| RINSE | 2 | 20 | 200
EXTRACT & DRYER
LAZAR
GRINDING 20 PCS
| PDT | 5 | 40 | 150 | 300 | KG | PDT
[5 empty] | 100 | GR | DISPERSE
| RINSE | 2 | 20 | 200
| TINT | 3 | 40 | 150 | 0.3 | GR | BROWN GGL
[5 empty] | 0.15 | ML | BL
[5 empty] | 2 | KG | SALT
| SOFT | 2 | ON THE SAME BATH |  | 500 | KG | ANTI OZON SOFT
[5 empty] | 250 | GR | FIX
EXTRACT & DRYER