## LNTO THE HORIZON
2021-01-28
| PRODUCTION RECEPI |  |  |  |  | DATE: | 2023-02-08
CUST : | VF |  |  |  |  | WASM NAME: | LNTO THE HORIZON
PO NO :
PO AMOPUNT : | V 24691 |  |  |  |  | KG : | 30
STYLE NAME ; | 112344059
MACHINE NO | OPERATOR | SPINING NO | OPERATOR | DRYER NO | OPERATOR | PCS : | BLANKET
ACTION NO | ACTION NAME | TIME(MIN) | TEMP© | LITER'S | AMT | UNIT'S | CHEMICAL | CHEMICAL SIGN
| DESIZE | 10 | 40 | 300 | 300 | GR | DISPERSE | ROSPERS TMS PLUS
[5 empty] | 300 | GR | WETTING | ROYA WET1515
[5 empty] | 300 | GR | AMYLASE | LAVA ZYME AEN 01
[5 empty] | 300 | GR | NFA
| RINSE | 2 | 20 | 500
| STONE | 40 CONT | 40 | 200 | 300 | GR | DISPERSE
[5 empty] | 5 | GARDEL | OLD STONE | ROSPERS TMS PLUS
[5 empty] | 1 | GARDEL | NEW STON
| RINSE | 2 | 20 | 500
REMOVE STONE
| BLEACH (1) | 5 | 50 | 400 | 10 | KG | BLEACH
[5 empty] | 200 | GR | SODA ASH
| RINSE | 2 | 20 | 500
| BLEACH (2) | 3 CONT | 50 | 400 | 4 | KG | BLEACH
[5 empty] | 200 | GR | SODA ASH
| RINSE | 2 | 20 | 500
| SULFIT | 5 | 20 | 400 | 1 | KG | SULFIT
[5 empty] | 100 | GR | DISPERSE
| RINSE | 2 | 20 | 500
EXTRACT & DRYER
LAZAR
| PDT | 5 | 40 | 400 | 500 | GR | PDT
[5 empty] | 400 | GR | DISPERSE
| RINSE | 2 | 20 | 500
| TINT | 3 | 40 | 400 | 1.2 | GR | ORANGE
[5 empty] | 0.4 | GR | YELLOW
[5 empty] | 0.1 |  | BROWN GGL
[5 empty] | 2 | KG | SALT
| SOFT | 2 | ON THE SAME BATH |  | 500 | KG | ANTI OZON SOFT
[5 empty] | 250 | GR | FIX
EXTRACT & DRYER