## MEDIUM INDIGO
2024-03-09
| PRODUCTION RECEPI |  |  |  |  | DATE: | 2022-12-27
Cust : | VF |  |  |  |  | Wash Name: | MEDIUM INDIGO
PO No :
Po Amount : | V2772-1RENEW |  |  |  |  | KG : | 20
Style Name ; | 1CMVEW9 (LFDM0000A)
Mechine No | Operator | Spining No | Operator | Dryer No | Operator | PCS : | BLANKET
Action NO | Action NAME | Time(min) | Temp© | Liter'S | Amt | Unit's | Chemical | Chemical sign | PH
SCRAPPING
| DESIZE | 10 | 40 | 150 | 150 | GR | DISPERSE | Rospers TMS CONC
[5 empty] | 150 | GR | WETTNGE
[5 empty] | 150 | GR | AMYLSE
[5 empty] | 150 | GR | NFA
| RINSE | 2 | 20 | 200
| ENZYME STONE | 35 CONT | 40 | 100 | 100 | GR | ENZYME | Roya Zyme SC 750 | 6
[5 empty] | 100 | KG | DISPERSE | Rospers TMS CONC
[5 empty] | 1 | GARDEL | NEW STONE
[5 empty] | 2 | GARDEL | OLD STONE
| RINSE | 2 | 20 | 700
REMOVE STONE
| BLEACH | 3 | 40 | 150 | 1 | KG | BLEACH
| RINSE | 2 | 20 | 700
EXTRACT & DRYER
LASER 40 PCS
| BDT | 5 | 40 | 150 | 300 | KG | BDT
[5 empty] | 150 | GR | DISPERSE | Rospers TMS CONC
[5 empty] | 100 | GR | ACID
| RINSE | 2 | 20 | 200
| TINT | 4 | 40 | 150 | 0.3 | GR | BROWN GGL
[5 empty] | 3 | KG | SALT
| SOFT | 2 | ON THE SAME BATH |  | 1 | KG | ANTI OZON SOFT
[5 empty] | 100 | GR | CITRIC.ACID
EXTRACT & DRYER
NOTE :