## NO REFILLS
2021-01-28
| PRODUCTION RECEPI |  |  |  |  | DATE: | 2022-12-29
CUST : | VF |  |  |  |  | WASM NAME: | NO REFILLS
PO NO :
PO AMOPUNT : | V 22014 - 1-RENEW |  |  |  |  | KG : | 30
STYLE NAME ; | 10RFA0406
MACHINE NO | OPERATOR | SPINING NO | OPERATOR | DRYER NO | OPERATOR | PCS : | BLANKET
ACTION NO | ACTION NAME | TIME(MIN) | TEMP© | LITER'S | AMT | UNIT'S | CHEMICAL | CHEMICAL SIGN
WHISKERS
SCRAPPING
| DESIZE | 10 | 40 | 150 | 150 | GR | DISPERSE | ROSPERS TMS PLUS
[5 empty] | 150 | GR | WETTING | ROYA WET1515
[5 empty] | 150 | GR | AMYLASE | LAVA ZYME AEN 01
| RINSE | 2 | 20 | 200
| STONE | 15 | 40 | 80 | 100 | GR | LUBRICANT
[5 empty] | 100 | GR | DISPERSE | ROSPERS TMS PLUS
[5 empty] | 3 | GARDEL | OLD STONE
| RINSE | 2 | 20 | 200
REMOVE STONE
| RINSE | 2 | 20 | 200
EXTRACT & DRYER
PP SPRAY ALLOVER
| SULFIT | 5 | 40 | 150 | 300 | KG | SULFIT
[5 empty] | 100 | GR | DISPERSE
| RINSE | 2 | 20 | 200
| TINT | 3 | 40 | 150 | 0.05 | GR | BROWN GGL
[5 empty] | 0.02 | GR | YELLOW
[5 empty] | 500 | GR | SALT
| SOFT | 2 | ON THE SAME BATH |  | 500 | KG | ANTI OZON SOFT
[5 empty] | 100 | GR | CITRIC ACID
EXTRACT & DRYER