## TEMPLATE
| DEVELOPMENT RECIPE |  |  |  |  | DATE: | 2025-01-04
CUST : | Zara |  |  |  |  | WASH NAME : | HELLO T&C
PO NO :
PO AMOUNT : | [5 empty] | KG : | 30
FABRIC NAME :
MACHINE NO : | OPERATOR | SPINING NO | OPERATOR | DRYER NO | OPERATOR | PCS : | 20
COMMENTS | ACTION NAME | TIME(MIN) | TEMP | LITER'S | AMT | UNIT'S | CHEMICAL | CHEMICAL NAME | CHEMICAL LOT NUMBER
WHISKERS
SCRAPPING
TAGGING
| WASH | 10 | 50 | 50 | 2 | GRM | COUSTIC SODA
[5 empty] | 2 | GRM | ROLUX LSA
[5 empty] | 2 | GRM | DISPERS
[5 empty] | 2 | GRM | LUBRICENT
| RINSE X2 | 2 | 20 | 60 | 2 | GRM | PEROXIDE
| NEUTRALIZATION | 7 | 20 | 30 | 2 | GRM | A.ACID
| RINSE | 2 | 20 | 60
| WASH SOFT | 4 | 20 | 30 | 4 | K/G | ANTI OZON SOFT
[5 empty] | 30 | GRM | A.ACID. PH/5
EXTRACT&DRY