## TEMPLATE
| DEVELOPMENT RECIPE |  |  |  |  | DATE: | 2025-01-04
CUST : | Zara |  |  |  |  | WASH NAME : | HELLO T&C
PO NO :
PO AMOUNT : | [5 empty] | KG : | 30
FABRIC NAME :
MACHINE NO : | OPERATOR | SPINING NO | OPERATOR | DRYER NO | OPERATOR | PCS : | 20
COMMENTS | ACTION NAME | TIME(MIN) | TEMP | LITER'S | AMT | UNIT'S | CHEMICAL | CHEMICAL NAME | CHEMICAL LOT NUMBER
WHISKERS
SCRAPPING
TAGGING
| DESIZE | 10 | 50 | 30 | 1 | GRM | LAVA SPERSE
[5 empty] | 2 | GRM | ROULX LSA
| RINSE X3 | 2 | 40 | 60 | 1 | GRM | LUBRICANT
| ENZYME STONE | 20 | 40 | 10 | 2 | GRM | NEUTRAL ENYM ROYA ZYME
[5 empty] | 10 | KG | NEW STONE
[5 empty] | 1 | GRM | LAVA SPERS
| RINSE | 2 | 20 | 100 | 2 | GRM | LUBRICANT
| HYPO/BLEACH | 10 | 20 | 30 | 5 | GRM | HYPO
| RINSE | 2 | 20 | 40 | 20 | GRM | COSTIC SODA
| HYPO/BLEACH | 10 | 20 | 30 | 5 | GRM | HYPO
| RINSE | 2 | 20 | 40 | 20 | GRM | COSTIC SODA
| NEUTRALIZATION | 5 | 50 | 30 | 100 | GRM | ROYACKTIVX KS
| RINSE | 2 | 20 | 40
|  |  | 2 MINT FULL EXTRACT |  | 50 | GRM | NEAR BLEACH AW G
| SNOW WASH | 15 |  |  | 50 | GRM | NEAR BLEACH AW
RINSE X1
| NEUTRALIZATION | 5 | 50 | 30 | 100 | GRM | BISULFIT
| RINSE | 2 | 20 | 60 | 20 | GRM | A.ACID
| CLEAN UP | 5 | 50 | 40 | 100 | GRM | OLD SULFIT
[5 empty] | 30 | GRM | SPERSE
| RINSE | 2 | 20 | 50 | 10 | GRM
EXTRACT DRY
GRINDING
| PP SPRAY |  |  |  | 5 | GRM | PERMENGANANTE
[5 empty] | 200 | GRM | HYPO
[5 empty] | 800 | K/G | WATER
| NEUTRALIZATION | 5 | 50 | 40 | 100 | GRM | ROYACTIVX KS
| RINSE | 2 | 20 | 60 | 30 | GRM | SPERSE
| TINT | 3 | 40 | 30 | 1 | ML | BROWN G
[5 empty] | 1 | ML | TRQUAZ
| DRAIN | 1 |  |  | 200 | GRM | SALT
| EXTRACT&DRYER | [5 empty] | PH/4.5/5
| SOFT | 2 | 20 | 40 | 4 | K/G | ANTI OZON SOFT
[5 empty] | 20 | GRM | A.ACID
EXTRACT DRYER