## TEMPLATE
| DEVELOPMENT RECIPE |  |  |  |  | DATE: | 2025-01-04
CUST : | Zara |  |  |  |  | WASH NAME : | HELLO T&C
PO NO :
PO AMOUNT : | [5 empty] | KG : | 30
FABRIC NAME :
MACHINE NO : | OPERATOR | SPINING NO | OPERATOR | DRYER NO | OPERATOR | PCS : | 20
COMMENTS | ACTION NAME | TIME(MIN) | TEMP | LITER'S | AMT | UNIT'S | CHEMICAL | CHEMICAL NAME | CHEMICAL LOT NUMBER
WHISKERS
SCRAPPING
TAGGING
| DESIZE | 10 | 50 | 30 | 1 | GRM | LAVA SPERSE
[5 empty] | 2 | GRM | ROULX LSA
| RINSE X3 | 2 | 20 | 100 | 1 | GRM | LUBRICANT
| ENZYME STONE | 20 | 40 | 20 | 2 | GRM | NEUTRAL ENYM ROYA ZYME
[5 empty] | 10 | KG | NEW STONE
[5 empty] | 1 | GRM | LAVA SPERS
| RINSE | 2 | 20 | 100 | 2 | GRM | LUBRICANT
| BLEACH | 5 | 20 | 30 | 2 | K/G | HYPO
[5 empty] | 100 | GRM | SODA ASH
| RINSE | 2 | 20 | 100
| BLEACH |  | 20 |  |  | KG | HYPO
[6 empty] | GRM | COSTIC SODA
| NEUTRALIZATION | 5 | 20 | 30 | 1 | GRM | PEROXIDE
| RINSE | 2 | 20 | 100 | 50 | GRM | NEAR CAND OP EXTRA
EXTRACT DRY
| PP SPRAY |  |  |  | 5 | GRM | PERMENGANANTE
[5 empty] | 200 | GRM | HYPO
[5 empty] | 800 | GRM | WATER
| NEUTRALIZATION | 5 | 20 | 30 | 100 | GRM | REOYAKTIVX KS
| RINSE | 2 | 20 | 100 |  | GRM
| CLEAN UP | 5 | 55 | 30 | 1 | GRM | PEROXIDE
[5 empty] | 50 | GRM | NEAR VAND OP EXTRA
| RINSE | 2 | 20 | 100
| BIOPOLISHING | 8 | 55 | 30 | 30 | GRM | LAVA CELL BANG
[5 empty] | 1/5 | GRM | A.ACID. PH/55
| RINSE | 2 | 20
| WASH TINT | 3 | 40 | 30 | 2 | M/L | BROWN BL
| DRAIN |  |  |  | 100 | GRM | SALT
PH/4.5/5
| SOFT | 2 | 20 |  | 1 | K/G | ANTI OZON SOFT
[6 empty] | GRM | SITRIC ACID
EXTRACT&DRYER