## TM.000659
dcr
| DATE | 2026-01-04 |  |  | WASH:CODE |  | TM.00659
| FINISHER:CODE | FREE DV |  |  |  |  | DRYPROCESS.AND WET PROCES
MODEL:CODE
SAP CODE
| FABRIC:CODE | DNM D2067-C
| FABRIC:CODE | 1 PCS
FABRIC:CODE
QUANTITY
ROLL:CODE
FAB. WEIGHT
UNITS
TYPE MACHINE
DRYING TIME (Min.) :
COMMENTS:
| PAGE | MID |  |  | WASH:SUPERVISOR:ATIF
|  | E | of | 1 |  |  |  | Supplier | PH Value
| ACTION | TIME | TEMP | Liters | AMT | UNITS | Chemicals
WHISKERS
HAND SAND
TACKING
|  | 5 | 25 |  | 1 | GR/LT | ROSPERS
TACKING | DRAIN | 1 | RT
| STONE WASH | 15 | 40 |  | 2 | GRM | BNG
[5 empty] | 1 | GRM | DENIM COL CMA T 7330 %1
[5 empty] | 5 | K/G | OLD STONE
| RINSE X3 | 3 | RT |  | 5 | K/G | NEW STONE
[5 empty] | 0.5 |  | A.ACID (PH-4.5-5)
PP.SPRAY
| HYPO/PP SPRAY |  |  |  | 5 | GRM | PERMENGANATE
[5 empty] | 100 | GRM | HYPO
[5 empty] | 900 | GRM | WATER
| NEUTRALIZATION | 5 | 40 |  |  | GRM | ROYACTIVEX KS
| RINSE X3 | 2 | RT
| BIOPOLISHING |  | 55 |  |  | GRM | LAVA CELL BNG
[6 empty] | GRM | A.ACID. PH/55
| RINSE | 2 | RT
| WASH SOFT |  | RT |  |  | K/G | SOFTAN NYX FLAKE
EXTRACT&DRY