## TM.000660
dcr
| DATE | 2026-01-04 |  |  | WASH:CODE |  | TM.00660
| FINISHER:CODE | FREE DV |  |  |  |  | DRYPROCESS.AND WET PROCES
MODEL:CODE
SAP CODE
| FABRIC:CODE | D2767-A OD BLACK
| FABRIC:CODE | 1 PCS
FABRIC:CODE
QUANTITY
ROLL:CODE
FAB. WEIGHT
UNITS
TYPE MACHINE
DRYING TIME (Min.) :
COMMENTS:
| PAGE |  |  |  | WASH:SUPERVISOR:ATIF
|  | E | of | 1 |  |  |  | Supplier | PH Value
| ACTION | TIME | TEMP | Liters | AMT | UNITS | Chemicals
WHISKERS
HAND SAND
TACKING
| DESIZIE | 20 | 50 |  | 1 | GRM | ROSPERS
[5 empty] | 1 | GR/LT | ALPHA AMYLASE-LAVA ZYME AEN 01 %2
TACKING | DRAIN | 1 | RT
| ENZYM WASH | 20 | 55 |  | 3 | GRM | NTE
[5 empty] | 1 | GRM | DENIM COL CMA T 7330 %1
| RINSE X3 | 3 | RT
PP.SPRAY
| HYPO/PP SPRAY |  |  |  | 5 | GRM | PERMENGANATE
[5 empty] | 5 | GRM | ACTIVATOR
[5 empty] | 900 | GRM | WATER
| NEUTRALIZATION | 5 | 40 |  |  | GRM | ROYACTIVEX KS
| RINSE X3 | 2 | RT
| BIOPOLISHING |  | 55 |  |  | GRM | LAVA CELL BNG
[6 empty] | GRM | A.ACID. PH/55
| RINSE | 2 | RT
| WASH SOFT |  | RT |  |  | K/G | SOFTAN NYX FLAKE
EXTRACT&DRY