## TM.000570
dcr
DATE | 2025-09-22 |  |  | WASH:CODE |  | TM.000570
FINISHER:CODE | MID DARK BLUE TINTED STRETCH |  |  |  |  | DRYPROCESS.AND WET PROCES
MODEL:CODE | DWODW23016
SAP CODE | 5135082
FABRIC:CODE | DNM:D1746-A STR A1 PRIME BLUE
FABRIC:CODE | ROLL:614076
QUANTITY | 3 PCS
ROLL:CODE
FAB. WEIGHT
UNITS
TYPE MACHINE
DRYING TIME (Min.) :
COMMENTS:
PAGE |  |  |  | WASH:SUPERVISOR:ASSEAM ATIF
| E | of | 1 |  |  |  | Supplier | PH Value
ACTION | TIME | TEMP | Liters | AMT | UNITS | Chemicals
WHISKERS | WASH ASPER TARGET COMMENT
HAND SAND
DESIZE |  | 50 |  |  | GRM | ROLUX LSA %5
[5 empty] | GRM | LUBRICANT %2
DRAIN | 1 |  |  |  | GRM | ALPHA AMYLASE-LAVA ZYME AEN 01 %2
WATER FREE ENZYME WASHING |  | RT |  | 10 | GRM | ASUCELL WF
|  |  |  | 150 | GRM | ASU WASH BOOSTER
RINSE X1 | 1 | 50
DRAIN | 1
WATER FREE ENZYME WASHING |  | RT |  | 10 | GRM | ASUCELL WF
RINSE X3 | 3 | RT |  | 150 | GRM | ASU WASH BOOSTER
WASH CLEAN UP |  | 40 |  |  | GRM | SODA ASH
RINSE X3 | 3 | RT |  |  | GRM | DISPERS
HYPO/BLEACH |  | RT |  |  | GRM | HYPO
RINSE | 2 | RT |  |  | GRM | COUSTIC SODA
NEUTRALIZATION | 5 | RT |  |  | GRM | ROYACTIVEX KS
RINSE X3 | 3 | RT
CLEAN UP |  | 50 |  |  | GRM | NEAR CAND OP EXTRA
RINSE X3 | 2 | RT |  |  | GRM | PEROXIDE
EXTRACT&DRY
HYPO/PP SPRAY |  |  |  | 10 | GRM | PERMENGANATE
|  |  |  | 200 | GRM | HYPO
|  |  |  | 800 | GRM | WATER
NEUTRALIZATION | 5 | 50 |  |  | GRM | ROYACTIVEX KS
RINSE X3 | 2 | RT
BIOPOLISHING |  | 55 |  |  | GRM | LAVA CELL BNG
[5 empty] | GRM | A.ACID. PH/55
RINSE | 2 | RT
WASH TINT | 4 | 50 | 40 |  | M/L | BROWN GGL
[5 empty] | M/L | BROWN BL
DRAIN |  |  |  |  | GRM | SALT
WASH SOFT |  | RT |  |  | K/G | ANTI OZON SOFT
EXTRACT&DRY |  |  |  |  | GRM | A.ACID. PH/5