## TM.000575
dcr
DATE | 2025-09-24 |  |  | WASH:CODE |  | TM.000575
FINISHER:CODE | DJ5014 LIGHT BLUE AGED RIGID |  |  |  |  | DRYPROCESS.AND WET PROCES
MODEL:CODE | DWODW23894
SAP CODE | 5125090
FABRIC:CODE | CAPRIS.TENCEL DAIMOND F6169 WT01
QUANTITY | 3 PCS
ROLL:CODE | ROLL:103509
FAB. WEIGHT
UNITS
TYPE MACHINE
DRYING TIME (Min.) :
COMMENTS:
PAGE |  |  |  | WASH:SUPERVISOR:ASSEAM ATIF
| E | of | 1 |  |  |  | Supplier | PH Value
ACTION | TIME | TEMP | Liters | AMT | UNITS | Chemicals
HAND SAND | WASH ASPER TARGET COMMENT
DESIZE |  | 50 |  |  | GRM | ROLUX LSA %5
[5 empty] | GRM | LUBRICANT %2
RINSE X3 | 3 | RT |  |  | GRM | ALPHA AMYLASE-LAVA ZYME AEN 01 %2
PROCESS LASER AKTIVATOR | 5 |  |  |  | GRM | NEAR BOOSTER NY. %15
DRAIN&OPEN | 5 |  |  |  | GRM | WATER %85
FULL EXTRACT
FULL DRY 60 C
LASER.WHISKER
LASER HANSAD
RINSE X2 | 2 | 50
DRAIN | 1
WATER FREE ENZYME WASHING |  | RT |  | 2 | GRM | ASUCELL WF
|  |  |  | 150 | GRM | ASU WASH BOOSTER
RINSE | 1 | 50
DRAIN | 1
WATER FREE ENZYME WASHING |  | RT |  | 2 | GRM | ASUCELL WF
|  |  |  | 150 | GRM | ASU WASH BOOSTER
RINSE X3 | 3 | RT
HYPO/BLEACH |  | RT |  |  | GRM | HYPO
RINSE | 2 | RT |  |  | GRM | COUSTIC SODA
HYPO/BLEACH |  | RT |  |  | GRM | HYPO
RINSE | 2 | RT |  |  | GRM | COUSTIC SODA
NEUTRALIZATION | 5 | RT |  |  | GRM | ROYACTIVEX KS
RINSE X3 | 3 | RT
CLEAN UP |  | 50 |  |  | GRM | NEAR CAND OP EXTRA
RINSE X3 | 2 | RT |  |  | GRM | PEROXIDE
EXTRACT&DRY
HYPO/PP SPRAY |  |  |  | 10 | GRM | PERMENGANATE
|  |  |  | 200 | GRM | HYPO
|  |  |  | 800 | GRM | WATER
MON WASH PROCESS
MON WASH |  |  |  |  | GRM | PERMANGANAT
[5 empty] | GRM | HYPO
[5 empty] | GRM | WATER
[5 empty] | K/G | STONE
NEUTRALIZATION | 5 | 50 |  |  | GRM | ROYACTIVEX KS
RINSE X3 | 2 | RT |  |  | GRM | NEAR CAND OP EXTRA
CLEAN UP |  | 50 |  |  | GRM | PEROXIDE
RINSE X2 |  |  |  |  | GRM | NEAR CAND OP EXTRA
BIOPOLISHING |  | 55 |  |  | GRM | LAVA CELL BNG
[5 empty] | GRM | A.ACID. PH/55
RINSE | 2 | RT
WASH SOFT |  | RT |  |  | K/G | ANTI OZON SOFT
EXTRACT&DRY |  |  |  |  | GRM | A.ACID. PH/5